## Sheet1
Strength | OPC | [5 empty] | MK30 | [5 empty] | B45 Durcal 15 | [6 empty] | Strength | AC30 India 1 | [5 empty] | B45 India 1 | [5 empty] | AC30 India 3 | [5 empty] | B45 India 3 | [5 empty] | Strength | B45 LGL | [5 empty] | B45 Durcal 5 |  |  |  |  | AC30 Brazil1 | [5 empty] | B45 Brazil1 | [5 empty] | AC30 Brazil2 | [5 empty] | B45 Brazil2 | [6 empty] | AC30 Suriname1 | [5 empty] | B45 Suriname1 | [5 empty] | AC30 B250 | [5 empty] | B45 B250 | [6 empty] | 30 Fly ash | [5 empty] | AC30 Thailand | [5 empty] | B45 Thailand | [5 empty] | AC20 Suriname | [5 empty] | B45 Limestone Violette | [5 empty] | B45 Nanolimestone | [5 empty] | B45 Nanolimestone 2 | [5 empty] | B45 Fil408 | [6 empty] | AC30 India5 | [5 empty] | B45 India5 | [5 empty] | AC30 India2 | [5 empty] | B45 India2 | [5 empty] | B45 India2 CALCINED IN INDIA | [5 empty] | AC30 Surinam | [5 empty] | B45 Surinam | [5 empty] | AC30 South Africa | [5 empty] | B45 South Africa | [5 empty] | AC30 Imerys | [5 empty] | B45 Imerys | [5 empty] | AC30 Portugal St Gobain (old) | [5 empty] | B45 Portugal St Gobain (old) | [5 empty] | AC30 Pontezuela | [5 empty] | B45 Pontezuela | [5 empty] | AC30 Cayo Guam | [5 empty] | B45 Cayo Guam | [5 empty] | AC30 La Loma Gaspar | [5 empty] | B45 La Loma Gaspar | [5 empty] | AC30 El Yigre | [5 empty] | B45 El Yigre | [5 empty] | AC30 Imerys 2% | [5 empty] | B45 Imerys 2% | [5 empty] | AC30 Portugal 2nd batch | [5 empty] | B45 Portugal 2nd batch | [5 empty] | AC30 China Washing selected | [5 empty] | B45 China Washing selected | [5 empty] | AC30 Holcim United States 1 | [5 empty] | B45 Holcim United States 1 | [5 empty] | AC30 China screened selected | [5 empty] | B45 China screened selected | [5 empty] | AC30 China Washing selected 2 | [5 empty] | B45 China Washing selected 2 | [5 empty] | AC30 Holcim 3 U.S. | [5 empty] | B45 Holcim 3 U.S. | [5 empty] | AC30 VDZ | [5 empty] | B45 VDZ | [5 empty] | AC30 Holcim 2 Brazil | [5 empty] | B45 Holcim 2 Brazil | [5 empty] | AC30 Holcim 4 Brazil | [5 empty] | B45 Holcim 4 Brazil | [5 empty] | AC30 Holcim 5 Colombia | [5 empty] | B45 Holcim 5 Colombia | [5 empty] | AC30 Fluka | [5 empty] | B45 Fluka | [5 empty] | AC30 Newchem Surinam | [5 empty] | B45 Newchem Surinam | [5 empty] | AC30 Holcim 2 Brazil | [5 empty] | B45 Holcim 2 Brazil | [5 empty] | AC30 Holcim 4 Brazil | [5 empty] | B45 Holcim 4 Brazil | [5 empty] | AC30 Sinoma | [5 empty] | B45 Sinoma | [5 empty] | AC30 Sinoma 2 | [5 empty] | B45 Sinoma 2 |  |  |  |  | AC30 Argos AR | [5 empty] | B45 Argos AR | [5 empty] | AC30 Argos CU | [5 empty] | B45 Argos CU | [5 empty] | AC30 Argos SO | [5 empty] | B45 Argos SO | [5 empty] | LC3-65 Portugal |  |  |  |  | LC3-65 VDZ |  |  |  |  | LC3-65 Portugal | [5 empty] | LC3-65 VDZ | [5 empty] | AC30 Sinoma 2 | [5 empty] | B45 Sinoma 2 | [5 empty] | AC30 Argos AR 2 | [5 empty] | B45 Argos AR 2 |  |  |  |  | AC30 Argos CU 2 | [5 empty] | B45 Argos CU 2 | [5 empty] | AC30 Argos SO 2 | [5 empty] | B45 Argos SO 2 |  |  |  |  | BOS |  |  | Slag1 |  |  | Slag8 |  |  | SilicaFume |  |  | Fly Ash Tarong |  |  | Fly Ash 2 |  |  | LC3 Sinoma |  |  | PC Repeatability |  |  |  | PC New batch |  |  | PC 1y old |  |  | Lakshmi1 |  |  | Lakshmi2 |  |  | Laskhmi3 |  |  | Lakshmi4 |  |  | Nigeria1 |  |  | Nigeria2 |  |  | Nigeria3 |  |  | Artemisa1 |  |  | Artemisa2 |  |  | El Yigre |  |  | GF |  |  | GFU |  |  |  | Cameroon |  |  | GCC GBL |  |  | GCC MJ1 |  |  | GCC MJ2 |  |  | Thyssen A |  |  | Thyssen B |  |  | Thyssen C |  |  | Thyssen D |  |  | Sinoma3 |  |  | OPC |  |  | Sinoma3 2 |  |  | Tinasillas |  |  | Pyramides |  |  | Dominican Republic |  |  | K10 |  |  | K40 |  |  | PC Control |  |  | Iran G1 |  |  | Iran G2 |  |  | Iran Z1 |  |  | Iran Z2 |  |  | Argex |  |  | Chile |  |  | 3% Burgess |  |  | 4% Burgess |  |  | Mulleih |  |  | Yokshi |  |  | PC 11/2017 from 04/2016 |  |  | Titan1 |  |  | Titan2 |  |  | Palestine |  |  | France1 |  |  | France2 |  |  | France3 |  |  | BQ |  |  | Guat Fumarola |  |  | Guat Volcan Miriam |  |  | Guat El Hato |  |  | Guat Laguna San Juan |  |  |  | PC 40°C |  |  | Q |  |  | I3 |  |  | Br |  |  | T |  |  | B2 |  |  | B |  |  | PC from 12/2018 used 07/18 |  |  |  | F1 |  | F5 |  |  | F6 |  |  | G1 |  |  | G2 |  |  | G3 |  |  | Nigeria |  |  | Thai D15 |  |  | Implenia |  |  | PLC 10% Durcal5 |  |  | PLC 10% Implenia |  |  | LC3 Ethiopia |  |  | LC3 India Ind |  |  | PC 10/2018 from 12/2017 |  |  | LC3 Ultracem |  |  | PC 01/2019 from 11/2018 |  |  | Peru 1 |  |  | Peru 2 |  |  | Peru 3 |  |  | Peru 3 2nd batch |  |  | PC 12/2018 |  |  | LC3 I2 |  |  | LC3 I2 |  |  | LC3 I2 0.01% |  |  | LC3 I2 0.03% |  |  | LC3 I2 0.1% |  |  | LC3 I2 0.3% |  |  | LC3 I2 1% |  |  | LC3 I2 3% |  |  | LC3 I2 10%
1 day | 36.96 | 35.37 | 36.38 | 40.25 | 39.88 | 39.14 | 31.03 | 27.76 | 31.58 | 27.98 | 30.95 | 31.92 | 24.88 | 23.08 | 23.59 | 25.04 | 23.29 | 24.18 | kN | 1 day | 23.08 | 22.81 | 22.45 | 23.42 | 22.86 | 22.46 | 12.78 | 12.67 | 12.8 | 12.39 | 12.78 | 12.71 | 23.12 | 21.53 | 22.32 | 22.64 | 23.25 | 23.05 | 13.94 | 14.05 | 14.07 | 14.08 | 14.03 | 14.12 | 1 day | 22.05 | 21.94 | 22.23 | 22.07 | 21.82 | 21.55 | 24.72 | 22.81 | 24.25333 | 24.04 |  | 22.93 | 24.09 | 24.34 | 23.76 | 23.66 |  | 16.52 | 16.73 | 17.02 | 16.61 | 16.69 |  | 22.61 | 22.17 | 22.76 | 22.24 | 23.49 |  | 15.78 | 16.28 | 15.96 | 14.96 | 15.87 |  |  | 28 | 28.41 | 27.73 | 27.3 | 28.03 |  | 19.82 | 18.62 | 19.09 | 18.77 | 19.83 |  | 19.09 | 19.72 | 18.62 | 18.26 | 19.08 |  | 12.31 | 13.07 | 12.72 | 12.04 | 12.33 |  | 1 | 18.33 | 18.32 | 18.53 | 18.67 | 18.86 |  | 24.23 | 23.31 | 23.55 | 23.77 | 23.65 |  | 16.24 | 15.96 | 15.87 | 16.39 | 16.21 |  | 31.63 | 31.16 | 33.37 | 31.32 | 29.78 |  | 23.71 | 22.76 | 23.33 | 23.83 | 23.53 |  | 23.05 | 23.92 | 23.64 | 23.72 | 24.17 |  | 21.53 | 20.79 | 18.69 | 19.98 | 20.72 |  | 24.27 | 24.3 | 24.64 | 23.46 | 24.55 |  | 1 | 26.21 | 24.36 | 26.18 | 24.97 | 25.51 |  | 17.8 | 17.37 | 16.61 | 16.97 |  |  | 22.37 | 24.53 | 23.4 | 22.36 |  |  | 15.47 | 15.33 | 15.27 | 17 |  |  | 15.71 | 16.73 | 16.89 | 16.49 |  |  | 28.55 | 29.1 | 29.54 | 28.96 |  |  | 21.55 | 23.01 | 22.04 | 21.96 |  |  | 22.14 | 23.31 | 23 | 24.61 |  |  | 15.51 | 14.71 | 14.64 | 15.22 |  |  | 32.94 | 32.57 | 34.04 | 33.26 |  |  | 30.8 | 30.49 | 29.13 | 28.56 |  |  | 22.56 | 22.27 | 22.12 | 21.8 |  |  | 14.79 | 14.99 | 15.36 | 13.75 |  |  | 25.66 | 25.09 | 25.03 | 25.5 |  |  | 16.99 | 16.91 | 16.75 | 17.32 |  |  | 25.15 | 24.85 | 25.44 | 25.98 |  |  | 16.49 | 17.33 | 16.13 | 17.56 |  |  | 21.41 | 21.96 | 23.41 | 23.13 |  |  | 14.34 | 17.14 | 15.12 | 15.38 |  |  | 24.56 | 24.98 | 24.32 | 24.88 |  |  | 14.62 | 14.79 | 14.5 | 14.77 |  |  | 28.7 | 27.44 | 30 | 25.51 |  |  | 26.45 | 25.74 | 27.88 | 26.9 |  |  | 22.23 | 22.89 | 23.05 | 22.78 |  |  | 15.88 | 15.62 | 15.18 | 15.54 |  |  | 21.88 | 23.99 | 22.53 | 22.94 |  |  | 16.47 | 17.01 | 16.63 | 16.34 |  |  | 21.21 | 21.78 | 20.68 | 21.02 |  |  | 13.57 | 14.61 | 13.31 | 14.7 |  |  | 25.39 | 24.69 | 25.98 | 26.75 |  |  | 15.98 | 15.32 | 15.38 | 16.41 |  |  | 24.6 | 24.72 | 25.8 | 24.96 |  |  | 17.24 | 17.64 | 17.93 | 18.4 |  |  | 23.12 | 23.47 | 21.12 | 22.41 |  |  | 13.21 | 13.63 | 13.22 | 14.21 |  |  | 26.27 | 27.45 | 25.22 | 25.1 |  |  | 18.79 | 18.45 | 19.14 | 17.1 |  |  | 27.58 | 29.78 | 29.52 | 28.65 |  |  | 23.97 | 23.55 | 25.33 | 23.18 |  |  | 24.05 | 25.55 | 24.52 | 25.67 |  |  | 18.97 | 19.19 | 19.27 | 18.22 |  |  | 24.14 | 24.86 | 25.38 | 24.42 |  |  | 16.23 | 16.28 | 15.51 | 15.57 |  |  | 23.15 | 22.74 | 22.98 | 22.72 |  |  | 14.67 | 14.48 | 14.57 | 14.64 |  |  | 30.68 | 29.72 | 29.1 | 31.27 |  |  | 25.65 | 24.88 | 24.43 | 25.77 |  |  | 26.46 | 27.12 | 26.81 | 26.52 |  |  | 19.93 | 18.37 | 18.59 | 19.1 |  |  | 25.62 | 24.42 | 23.9 | 24.35 |  |  | 17.31 | 18.14 | 19.09 | 18.55 |  |  | 18.69 | 17.97 | 17.33 | 17.26 |  |  | 14.65 | 14.31 | 13.89 | 14.43 | [8 empty] | 14.53 | 14.63 | 14.67 | [8 empty] | 14.08 | 14.85 | 14.55 | 14.29 | [8 empty] | 14.65 | 14.16 | 14.47 | 13.94 | [8 empty] | 14.62 | 15.15 | 14.85 | 15.06 |  |  | 20.5 | 19.55 | 19.52 |  |  | 21.5 | 22.7 | 21.54 |  |  | 22.76 | 23.12 | 23.1 |  |  |  | 23.96 | 25.15 | 24.52 | [9 empty] | 15.89 | 14.84 | 15.33 | [9 empty] | 17.87 | 18.03 | 17.85 | [8 empty] | 15.2 | 15.34 | 15.37 | 14.95 | [8 empty] | 15.12 | 14.22 | 15.87 |  |  | 40.17 | 39.05 |  | 20.15 | 18.61 |  | 20.36 | 19.63 |  | 32.3 | 31.39 |  | 18.39 | 18.98 |  | 16.99 | 15.73 |  | 16.79 | 16.01 |  | 38.36 | 39.89 |  |  | 43.04 | 42.16 |  | 47.4 | 42.16 |  | 27.85 | 26.95 |  | 22.41 | 22.41 |  | 25.27 | 24.56 |  | 21.03 | 20.46 |  | 22.25 | 23.07 |  | 20.66 | 19.55 |  | 21.97 | 20.96 |  | 39.06 | 38.6 |  | 30.03 | 28.81 |  | 19.23 | 19.98 |  | 15.74 | 16.74 |  | 16.19 | 16.75 |  | 1d | 18.79 | 18.78 |  | 15.43 | 14.83 |  | 16.92 | 17.79 |  | 17.16 | 14.78 |  | 13.62 | 14.18 |  | 21.9 | 20.77 |  | 18.96 | 18.9 |  | 17.07 | 16.99 |  | 15.2 | 16.16 |  | 36.011 | 33.85 |  | 15.59 | 15.41 |  | 17.81 | 18.28 |  | 16.71 | 16.58 |  | 15.84 | 14.55 |  | 20.54 | 21.02 |  | 17.16 | 16.62 |  | 36.06 | 35.37 |  | 13.25 | 16.27 |  | 19.53 | 18.66 |  | 16.12 | 16.36 |  | 15.44 | 15.81 |  | 15.35 | 15.95 |  | 15.84 | 16.15 |  | 23.77 | 23.53 |  | 24.75 | 24.47 |  | 13.9 | 13.99 |  | 14.13 | 14.73 |  | 35.93 | 35.25 |  | 19.43 | 18.36 |  | 16.82 | 14.47 |  | 1900-01-08 01:26 | 1900-01-07 12:00 |  | 17.31 | 17.67 |  | 19.13 | 19.12 |  | 19.56 | 19.15 |  | 19.52 | 20.12 |  | 15 | 15.07 |  | 19.21 | 19.92 |  | 12.03 | 12.22 |  | 13.49 | 13.58 |  | 1 | 48.93 | 45.78 | 46.17 | 24.29 | 24.27 | 24.51 | 23.05 | 23.74 | 25.51 | 35.79 | 33.34 | 34.86 | 41.36 | 41.65 | 42.67 | 51.19 | 49.01 | 50.34 | 52.5 | 51.79 | 52.28 | 37.38 | 37.73 | 37.76 | 15.94 | 15.57 | 15.84 | 16.12 | 16.35 | 16.25 | 16.31 | 15.72 | 16.08 | 15.99 | 14.96 | 15.82 | 15.48 | 16 | 15.94 | 15.72 | 14.48 | 15.63 | 15.8 | 15.67 | 15.89 | 15.4 | 16.13 | 15.76 | 15.32 | 15.47 | 15.56 | 31.1 | 29.7 | 30.54 | 29.66 | 29.09 | 29.48 | 21.82 | 22.42 |  | 17.65 | 16.84 |  | 31.55 | 34.63 |  | 12.8 | 12.26 |  | 26.09 | 25 |  | 16.3 | 16.52 |  | 15.69 | 16.44 |  | 14.7 | 14.73 |  | 16.63 | 16.37 |  | 37.17 | 37.44 |  | 20.32 | 21.32 |  | 21 | 21.01 |  | 20.34 | 21.35 |  | 21.25 | 20.74 |  | 20.22 | 19.88 |  | 19.81 | 20.23 |  | 18.91 | 18029 |  | 14.14 | 14.39 |  | 6.53 | 5.93
3 days | 57.25 | 56.68 | 54.5 | 57.15 | 57.59 | 57.86 | 57.23 | 64.26 | 58.94 | 63.59 | 64.59 | 65.38 | 66.2 | 69.06 | 63.34 | 67.36 | 70.3 | 67.03 | kN | 3 days | 40.56 | 41.04 | 40.97 | 39.03 | 39.65 | 38.31 | 31.15 | 30.11 | 30.93 | 31.9 | 31.46 | 30.15 | 42.8 | 41.29 | 42.98 | 41.72 | 42.79 |  | 31.53 | 31.16 | 33.43 | 31.43 | 32.62 |  | 3 days | 57.76 | 56.48 | 57.51 | 56.73 | 58.58 |  | 65.06 | 57.1 | 60.3 | 61.32 | 62.6 | 42.72 | 43.65 | 45.2 | 44.04 | 44.38 |  | 39.34 | 40.89 | 39.49 | 39.6 | 38.3 | 40.51 | 43.45 | 43.52 | 45.05 | 43.19 | 43.47 |  | 37.73 | 40.56 | 40.73 | 38.34 | 39.11 |  |  | 54.32 | 52.1 | 52.69 | 53.21 | 52.9 |  | 54.43 | 50.59 | 49.75 | 52.22 |  |  | 38.56 | 37.86 | 38.5 | 38.65 | 38.35 |  | 29.33 | 30.72 | 29.93 | 29.92 | 29.57 |  | 3 | 37.9 | 39.45 | 39.98 | 40.24 | 38.77 |  | 45.02 | 46.29 | 47.18 | 45.97 | 45.07 |  | 42.08 | 40.72 | 39.39 | 40.02 | 41.65 |  | 58.05 | 57.46 | 58.72 | 57.32 | 60.4 |  | 60.25 | 62.28 | 65.28 | 64.55 | 62.09 |  | 54.07 | 54.6 | 57.46 | 58.46 | 56.92 | 57.97 | 46.35 | 51.1 | 48.73 | 50.4 | 51.02 |  | 67.68 | 67.3 | 66.34 | 66.93 | 67.38 |  | 2 | 36.42 | 39.47 | 38.3 |  |  |  | 30.63 | 30.55 |  |  |  |  | 34.79 | 35.07 | 35.4 |  |  |  | 28.03 | 30.6 | 27.72 |  |  |  | 29.32 | 29.05 | 28.77 | 29.46 |  |  | 44.97 | 41.96 | 43.14 | 43.47 |  |  | 34.69 | 37.21 | 39.04 | 38.87 |  |  | 33.5 | 32.68 | 33.23 | 34.29 |  |  | 24.13 | 24.56 | 23.2 | 24.54 |  |  | 49.97 | 48.24 | 48.16 | 52.48 |  |  | 57.51 | 54.89 | 54.76 | 55.11 |  |  | 31.73 | 33.21 | 32.01 | 32.65 |  |  | 25.77 | 25.1 | 24.78 | 25.04 |  |  | 36.49 | 35.67 | 36.7 | 37.44 |  |  | 27.73 | 27.29 | 27.19 | 27.1 |  |  | 39.02 | 38.73 | 37.92 | 36.52 |  |  | 28.05 | 29.05 | 28.15 | 27.33 |  |  | 33.61 | 34.04 | 33.92 | 35.07 |  |  | 26.19 | 27.63 | 27.13 | 26.81 |  |  | 38.01 | 37.8 | 38.39 | 37.82 |  |  | 24.97 | 25.84 | 24.86 | 24.9 |  |  | 46.26 | 47.05 | 46.17 | 44.45 |  |  | 53.85 | 53.61 | 51.85 | 48.6 |  |  | 34.8 | 35.58 | 35.69 | 37.3 |  |  | 26.58 | 26.17 | 26.59 | 27.01 |  |  | 32.36 | 32.65 | 32.98 | 32.1 |  |  | 26.25 | 26.43 | 26.61 | 26.46 |  |  | 34.38 | 35.31 | 34.55 | 35.27 |  |  | 25.06 | 25.79 | 24.56 | 26.29 |  |  | Lab hike | [5 empty] | Lab hike | [5 empty] | Lab hike | [5 empty] | Lab hike | [5 empty] | 36.57 | 35.89 | 35.46 | 35.47 |  |  | 28.12 | 27.56 | 27.43 | 27.96 |  |  | 36.3 | 36.45 | 36.31 | 35.86 |  |  | 29.41 | 28.56 | 28.42 | 28.39 |  |  | 45.44 | 46.22 | 45.7 | 44.53 |  |  | 46.05 | 43.85 | 44.84 | 46.31 |  |  | 38.06 | 36.54 | 37.22 | 37.56 |  |  | 32.41 | 32.78 | 31.29 | 30.79 |  |  | 37.28 | 36.74 | 37.5 | 36.56 |  |  | 28.46 | 29.22 | 27.92 | 29.078 |  |  | 35.15 | 34.32 | 35.54 | 34.46 |  |  | 25.01 | 24.28 | 24.22 | 24.93 |  |  | 42.83 | 46.95 | 47.57 | 47.25 |  |  | 48.4 | 46.4 | 51.04 | 50.54 |  |  | 41.05 | 41.11 | 38.81 | 39.74 |  |  | 36.35 | 38.51 | 36.46 | 36.46 |  |  | 35.17 | 36.85 | 36.26 | 37.9 |  |  | 31.64 | 30.96 | 28.53 | 32.49 |  |  | 0 | 0 | 0 | 0 |  |  | 0 | 0 | 0 | 0 | [8 empty] | 24.32 | 22.17 | 22.98 | [8 empty] | 23.38 | 23.71 | 23.66 | [9 empty] | 22.95 | 22.36 | 21.85 | [9 empty] | 24.99 | 24.51 | 24.8 |  |  |  | 31.35 | 31.79 | 32.26 |  |  | 35.89 | 32.64 | 34.82 |  |  | 36.62 | 37.59 | 37.09 |  |  |  | 37.62 | 38.38 | 37.66 | [9 empty] | 26.88 | 27.31 | 27.34 | [9 empty] | 29.27 | 30.76 | 30.41 | [8 empty] | 25.25 | 26.4 | 26.16 | [9 empty] | 24.63 | 24.43 | 25.46 | [23 empty] | 54.2 | 55.3 | [44 empty] | 2d | [75 empty] | 25.1 | 25.71 |  | 27.2 | 27.13 | [37 empty] | 3 | 57.71 | 57.27 | 57.51 | 37.19 | 35.28 | 36.48 | 39.81 | 39.95 | 40.73 | 46.59 | 48.71 | 47.72 | 58.84 | 57.55 | 58.69 | 60.06 | 59.65 | 60.03 | 64.06 | 62.23 | 63.91 | 61.38 | 60.41 | 60.86 | 36.05 | 35.26 | 36.02 | 32.02 | 32.13 | 32.08 | 32.44 | 32.92 | 32.68 | 31.77 | 30.75 | 31.23 | 37.44 | 37.98 | 37.68 | 32.24 | 34.25 | 34.18 | 37.57 | 38.53 | 38.24 | 42.2 | 41.73 | 42 | 41.2 | 41.91 | 41.56 | 55.48 | 53.59 | 54.91 | 54.5 | 54.62 | 54.81 | [9 empty] | 31.11 | 30.57 |  | 58.49 | 60.27 |  | 35.65 | 37.28 |  | 33.98 | 34.5 |  | 32 | 32.13 |  | 40.95 | 40.49 |  | 54.57 | 54.49 |  | 32.85 | 33.42 |  | 33.74 | 33.98 |  | 33.87 | 33.81 |  | 34.29 | 34.24 |  | 34.81 | 33.11 |  | 33.02 | 33.05 |  | 30.68 | 31.53 |  | 25.33 | 25.65 |  | 13.97 | 13.2
7 days | 66.12 | 63.02 | 60.74 | 63.37 | 65.93 | 68.43 | 101.92 | 100.84 | 97.98 | 100.7 | 96.9 | 98.53 | 100.02 | 93.52 | 92.95 | 94.48 | 93.91 | 95.36 |  | 7 days | 49.69 | 47.72 | 48.77 | 49.14 | 47.51 | 45.51 | 37.54 | 39.05 | 35.55 | 36.09 | 38.49 | 38.21 | 54.04 | 51.54 | 52.43 | 52.89 | 52.15 | 54.6 | 37.79 | 43.05 | 43.28 | 42 | 41.82 | 41.92 | 7 days | 73.46 | 101.91 | 96.98 | 98.08 | 95.4 | 99.47 | 94.53 | 94.97 | 94.67 |  |  | 60.48 | 65.04 | 60.18 | 59.56 | 63.9 |  | 56.75 | 57.81 | 61.28 | 61.88 | 62.28 |  | 60.24 | 63.26 | 62.56 | 63.76 |  |  | 62.34 | 62.75 | 62.36 | 63.97 | 65.69 |  |  | 85.45 | 88.95 | 88.57 | 87.41 |  |  | 74.94 | 71.24 | 78.92 | 70.96 | 71.47 |  | 48.27 | 45.68 | 48.68 | 49 | 48.03 |  | 41.81 | 40.92 | 43.26 | 40.88 |  |  | 7 | 50.94 | 50.85 | 50.83 | 50.35 | 52.23 |  | 68.87 | 70.61 | 68.77 | 67 | 66.77 |  | 68.57 | 69.45 | 65.12 | 68.27 | 63.69 | 60.88 | 93.23 | 87.57 | 93.67 | 95.38 | 85.73 |  | 82.87 | 88.25 | 88.42 | 83.13 | 89.02 |  | 69.8 | 73.44 | 72.06 | 69.32 | 71.67 |  | 65.36 | 66.85 | 66 | 67.79 | 60.62 |  | 90.65 | 89.24 | 87.88 | 87.7 | 92.21 |  | 3 | 46.67 | 45.89 | 44.04 |  |  |  | 42.35 | 41.99 | 42.33 |  |  |  | 42.79 | 43.44 | 41.7 |  |  |  | 40.01 | 35.96 | 37.75 | 35.96 |  |  | 39.17 | 40.89 | 42.59 | 41.47 |  |  | 49.27 | 56.96 | 48.78 | 52.62 | 54.47 | 53.52 | 55.67 | 52.87 | 54.47 | 53.52 |  |  | 39.91 | 40.31 | 39.43 | 41.23 |  |  | 30.84 | 30.19 | 30.77 | 31.79 |  |  | 66.68 | 65.93 | 71 | 70.14 |  |  | 66.3 | 64.5 | 62.37 | 66.27 |  |  | 37.87 | 32.2 | 38.32 | 40.2 |  |  | 31.57 | 31.83 | 32.4 | 32.24 |  |  | 43.78 | 43.72 | 44.55 | 43.4 |  |  | 36.28 | 36.56 | 36.05 | 36.93 |  |  | 44.99 | 45.58 | 45.67 | 44.56 |  |  | 40.8 | 40.58 | 39.04 | 39.56 |  |  | 42.57 | 41.67 | 42.57 | 43.03 |  |  | 33.11 | 33.02 | 32.69 | 33.09 |  |  | 45.24 | 44.68 | 46.37 | 45.32 |  |  | 33.29 | 36.03 | 34.41 | 34.09 |  |  | 66.86 | 64.71 | 67.96 | 64.8 |  |  | 72.29 | 68.23 | 71.25 | 67.72 |  |  | 43.35 | 44.08 | 43.97 | 44.45 |  |  | 34.66 | 34.21 | 36.66 | 35.17 |  |  | 37.89 | 40.4 | 39.31 | 38.09 |  |  | 34.22 | 34.04 | 34.39 | 34.5 |  |  | 42.63 | 43.84 | 42.89 | 43.32 |  |  | 34.71 | 34.4 | 33.58 | 33.9 |  |  | 40 | 39.39 | 40.4 | 39.88 |  |  | 33.86 | 34.59 | 33.5 | 34.15 |  |  | 46.23 | 42.15 | 44.45 | 44.28 |  |  | 40.33 | 40.07 | 40.59 | 41.23 |  |  | 42.89 | 43.69 | 43.51 | 43.6 |  |  | 33.45 | 33.19 | 33.67 | 33.54 |  |  | 42.13 | 42.45 | 44.21 | 44.53 |  |  | 39.25 | 37.56 | 37.71 | 38.48 |  |  | 58.08 | 54.93 | 56.08 | 55.63 |  |  | 57.82 | 57.85 | 57.69 | 55.45 |  |  | 45.01 | 43.42 | 43.88 | 46.56 |  |  | 42.76 | 42.15 | 41.21 | 41.54 |  |  | 43.14 | 46.58 | 44.46 | 42.44 |  |  | 36.72 | 35.38 | 38.53 | 37.61 |  |  | 40.52 | 40.1 | 41.04 | 41.22 |  |  | 32.14 | 30.64 | 31.78 | 33.18 |  |  | 64.11 | 66.68 | 63.21 | 65.57 |  |  | 67.29 | 61.45 | 62.27 | 65.66 |  |  | 49.24 | 45.15 | 48.02 | 45.99 |  |  | 46.1 | 45.52 | 41.04 | 45.41 |  |  | 41.54 | 43.58 | 42.41 | 42.72 |  |  | 38.02 | 36.11 | 35.81 | 36.31 |  |  | 31.01 | 33.44 | 31.82 | 31.81 |  |  | 33.79 | 34.51 | 35.39 | 36.05 | [8 empty] | 32.78 | 31.45 | 33.61 | [8 empty] | 29.4 | 30.08 | 30.96 | [9 empty] | 30.3 | 29.99 | 29.2 | [9 empty] | 33.22 | 30.56 | 31.58 |  |  |  | 42.08 | 43.28 | 43.13 |  |  | 44.84 | 41.97 | 45.72 |  |  | 46.16 | 46.99 | 45.22 |  |  |  | 46.09 | 46.72 | 46.19 | [9 empty] | 36.21 | 37.06 | 37.52 | [9 empty] | 41.72 | 40.93 | 39.14 | [8 empty] | 37.84 | 36.78 | 37.91 | [9 empty] | 36.12 | 35.94 | 36.83 |  |  | 67.66 | 61.02 |  | 44.07 | 42.57 |  | 42.97 | 42.74 |  | 57.52 | 56.65 |  | 40.63 | 40.34 |  | 46.14 | 45.09 |  | 40.46 | 37.18 |  | 59.41 | 60.38 |  |  | 62.48 | 62.38 |  | 68.77 | 67.14 |  | 67.17 | 66.18 |  | 56.1 | 56.55 |  | 63.39 | 65.25 |  | 46.62 | 46 |  | 52.7 | 52.22 |  | 47.44 | 48.9 |  | 54.99 | 52.3 |  | 75.38 | 79.53 |  | 65.32 | 68.62 |  | 39.88 | 40.53 |  | 37.39 | 37.36 |  | 34.67 | 32.97 |  | 3d | 46.84 | 44.59 |  | 34.33 | 33.09 |  | 40.47 | 40.95 |  | 35 | 37.04 |  | 28.41 | 32.17 |  | 46.63 | 48 |  | 44.22 | 44.71 |  | 35.57 | 35.41 |  | 31.9 | 32.51 |  | 59.31 | 54.11 |  | 40.18 | 38.51 |  | 48.13 | 46.91 |  | 42.71 | 42.64 |  | 37.6 | 38.07 |  | 65.39 | 66 |  | 53.8 | 51.21 |  | 55.71 |  |  | 36.76 | 38.24 |  | 34.14 | 33.27 |  | 32.77 | 32.97 |  | 31.91 | 31.21 |  | 31.7 | 33.38 |  | 37.41 | 39.32 |  | 64.3 | 66.53 |  | 68.57 | 68.07 |  | 31.71 | 34.07 |  | 32.4 | 34.91 |  | 54.43 | 56.83 |  | 36.69 | 39.68 |  | 35.36 | 36.8 |  | 18.81 | 18.59 |  | 34.36 | 33.07 |  | 37.13 | 36.67 |  | 37.51 | 37 |  | 42.96 | 43.28 |  | 36.62 | 36.46 |  | 43.92 | 44.7 |  | 29.19 | 28.55 |  | 32.14 | 31.82 |  | 7 | 65.65 | 66.07 | 63.82 | 38.26 | 38.17 | 38.23 | 45.11 | 44.7 | 46.93 | 52.11 | 52.77 | 52.53 | 63.33 | 62.57 | 63.48 | 63.82 | 65.86 | 63.94 | 66.38 | 65.03 | 66.29 | 68.92 | 67.59 | 68.13 | 53.57 | 57.44 | 57.12 | 45.19 | 45.64 | 45.39 | 44.12 | 43.8 | 43.51 | 46.47 | 48.44 | 47.59 | 62.87 | 64.34 | 63.61 | 47.68 | 51.5 | 50.83 | 64.14 | 61.15 | 63.87 | 64.56 | 66.24 | 65.18 | 63.75 | 62 | 63.83 | 64.94 | 65.83 | 65.14 | 64.82 | 62.95 | 63.97 | [9 empty] | 42.74 | 42.68 |  | 70.05 | 70.86 |  | 62.96 | 62.02 |  | 54.7 | 56.23 |  | 53.68 | 51.82 |  | 64.2 | 64.67 |  | 72.76 | 70 |  | 70.38 | 70.66 |  | 68.64 | 68.24 |  | 68.17 | 69.13 |  | 69.3 | 72.13 |  | 70.97 | 70.55 |  | 70.57 | 69.11 |  | 65.68 | 65.46 |  | 60.21 | 61.11 |  | 40.9 | 40.43
28 days | 84.12 | 83.09 | 77.72 | 78.34 | 80.28 | 78.85 | 104.74 | 115.74 | 119.32 | 119.07 | 103.33 | 118.45 | 104.51 | 102.39 | 108.72 | 112.83 | 106.55 | 102.71 |  | 28 days | 58.94 | 58.31 | 53.36 | 56.47 | 58.46 | 58.26 | 47.21 | 49.41 | 48.8 | 46.56 | 47.17 | 47.88 | 72.14 | 69.84 | 69.98 | 70.91 | 72.36 | 72.16 | 56.51 | 57.44 | 56.81 | 58.91 | 57.27 | 58.41 | 28 days | 119.46 | 123.25 | 121.38 | 116.7 | 120.16 |  | 104.91 | 105.73 | 112.08 | 108.28 |  | 78.03 | 73.82 | 73.86 | 75.2 |  |  | 72.75 | 72.36 | 73.92 | 73.1 |  |  | 76.89 | 74.42 | 79.42 | 75.89 |  |  | 75.13 | 74.86 | 74.38 | 76.27 |  |  |  | 107.71 | 105.65 | 106.33 | 109.9 |  |  | 91.73 | 87.5 | 88.1 | 89.09 | 86.01 | 83.1 | 59.76 | 59.6 | 60.06 | 57.92 | 58.14444 |  | 46.59 | 45.53 | 46.96 | 47.6 |  |  | 28 | 69.14595 | 68.6 | 67.86 | 68.45 |  |  | 100.48 | 94.88 | 99.33 | 98.55 | 101.44 |  | 86.36 | 90.36 | 88.15 | 82.27 | 92.15 |  | 107.62 | 109.2 | 111.44 |  |  |  | 99.92 | 99.85 | 100.94 | 106.3 | 100.7 |  | 83.2 | 82.11 | 77.85 | 81.7 |  |  | 71.78 | 73.18 | 69.83 | 70.8 | 71.57 |  | 95.96 | 99.97 | 93.79 | 95.99 | 101.1 |  | 7 | 72.42 | 69.95 | 73.93 | 74.1 |  |  | 66.14 | 68.18 | 67.86 |  |  |  | 67.47 | 62.01 | 65.3 | 72.04 |  |  | 62.71 | 62.9 | 64.01 | 64.78 |  |  | 69.17 | 71.8 | 73.39 | 68.39 |  |  | 80.5 | 84.48 | 82.89 | 83.53 |  |  | 82.11 | 79.3 | 75.99 | 80.75 |  |  | 48.15 | 49.56 | 48.72 | 49.01 |  |  | 42.98 | 43.58 | 42.57 | 42.04 |  |  | 93.92 | 84.72 | 91.29 | 86.24 |  |  | 81.54 | 79.86 | 80.05 | 83.12 |  |  | 44.77 | 48.74 | 52.15 | 51.99 |  |  | 51.77 | 51.33 | 53.99 | 51.82 |  |  | 65.51 | 61.88 | 61.81 | 65.71 |  |  | 62.03 | 63.18 | 62.53 | 62.41 |  |  | 67.45 | 67.19 | 67.95 | 67.56 |  |  | 65.67 | 66.45 | 65.77 | 65.44 |  |  | 54.46 | 55.95 | 57.69 | 55.56 |  |  | 52.15 | 53 | 51.42 | 54.19 |  |  | 58.35 | 59.68 | 57.87 | 60.21 |  |  | 53.48 | 52.68 | 54.16 | 52.98 |  |  | 85.59 | 84.03 | 96.55 | 89.04 |  |  | 82.47 | 83.02 | 83.76 | 83.21 |  |  | 62.06 | 61.31 | 60.16 | 60.41 |  |  | 60.95 | 58.08 | 62.3 | 60.12 |  |  | 62.65 | 62.46 | 62.7 | 61.9 |  |  | 59.46 | 61.1 | 63.3 | 59.3 |  |  | 57.83 | 56.46 | 58.16 | 56.15 |  |  | 62.65 | 62.46 | 62.7 | 61.9 |  |  | 53.42 | 54.78 | 52.19 | 53.2 |  |  | 49.87 | 50.97 | 52.03 | 50.66 |  |  | 71.59 | 72.02 | 68.58 | 72.14 |  |  | 70.21 | 70.25 | 69.67 | 67.51 |  |  | 52.12 | 51.93 | 53 | 53.94 |  |  | 44.61 | 46.61 | 43.91 | 44.27 |  |  | 58.8 | 62.18 | 58.65 | 61.83 |  |  | 56.35 | 58.27 | 57.87 | 56.07 |  |  | 81.18 | 82 | 78.58 | 77.71 |  |  | 74.38 | 78.32 | 77.61 | 77.42 |  |  | 67.56 | 66.16 | 65.96 | 67.06 |  |  | 59.15 | 63.12 | 58.64 | 60.78 |  |  | 60.89 | 61.25 | 61.47 | 60.38 |  |  | 59.1 | 57.97 | 60.13 | 59.57 |  |  | 62.38 | 65.12 | 64.85 | 60.13 |  |  | 58.29 | 57.13 | 54.73 | 59.38 |  |  | 84.33 | 90.02 | 85.99 | 89.88 |  |  | 79.92 | 75.83 | 75.71 | 73.3 |  |  | 73.12 | 72.51 | 71.12 | 69.12 |  |  | 68.61 | 68.61 | 65.75 | 69.43 |  |  | 61.31 | 61.47 | 61.52 | 62.84 |  |  | 60.8 | 58.31 | 55.12 | 56.84 |  |  | 62.27 | 64.43 | 63.34 | 63.31 |  |  | 54.73 | 53.86 | 53.63 | 55.15 | [8 empty] | 47.87 | 50.08 | 52.3 | [8 empty] | 46.17 | 47.57 | 46.81 | [9 empty] | 50.04 | 46.87 | 50.5 | [9 empty] | 47.69 | 46.26 | 48.72 |  |  |  | 64.01 | 61.24 | 64.64 |  |  | 60.77 | 58.86 | 55.89 |  |  | 67.43 | 67.14 | 68 |  |  |  | 63.87 | 62.49 | 65.1 | [9 empty] | 54.72 | 52.44 | 57.62 | 56.9 | [8 empty] | 61.34 | 63.95 | 61.27 | [8 empty] | 62.13 | 63.91 | 61.47 | [9 empty] | 58.41 | 59.99 | 57.94 |  |  | 81.46 | 80.12 |  | 63.23 | 62.58 |  | 62.4 | 63.12 |  | 70.38 | 71.15 |  | 54.52 | 53.81 |  | 66.35 | 67.14 |  | 70.38 | 70.51 |  | 69.01 | 69.04 |  |  | 66.78 | 64.0875 |  | 77.39 | 73.1 |  | 87 | 86.14 |  | 82 | 83.88 |  | 86.48 | 86.95 |  | 71.19 | 71.67 |  | 70.44 | 71.21 |  | 64.07 | 61.31 |  | 66.32 | 69.27 |  | 88.9 | 89.83 |  | 84.64 | 82.58 |  | 57.75 | 55.24 |  | 58.34 | 56.82 |  | 50.45 | 50.5 |  | 7d | 77.09 | 77.48 |  | 55.95 | 55.4 |  | 67.91 | 70.08 |  | 50.5 | 51.09 |  | 42.52 | 41.53 |  | 72.86 | 73.56 |  | 67.84 | 68.73 |  | 46.81 | 48.44 |  | 53.04 | 54.32 |  | 64.6 | 64.61 |  | 63.28 | 59.73 |  | 65.79 | 62.41 |  | 64.49 | 64.35 |  | 55.3 | 53.05 |  | 82.44 | 81.31 |  | 79.65 | 74.58 |  | 63.37 | 62.25 |  | 56.38 | 57.24 |  | 42.39 | 44.34 |  | 55.5 | 56.1 |  | 51.96 | 53.06 |  | 45.69 | 45.43 |  | 64.85 | 66.05 |  | 86.36 | 87.12 |  | 87.64 | 88.55 | [7 empty] | 66.97 | 68.79 |  | 62.2 | 62.67 |  | 60.22 | 60.19 |  | 22.19 | 24.39 |  | 55.81 | 56.14 |  | 61.18 | 60.51 |  | 62.45 | 62.83 |  | 76.98 | 75.41 |  | 66.87 | 68.13 |  | 77.51 | 78.44 |  | 47.86 | 48.85 |  | 49.1 | 49.11 |  | 28 | 72.17 | 69.86 | 69.81 | 39.37 | 43.39 | 41.57 | 46.88 | 46.23 | 48.94 | 56.75 | 57.83 | 57.24 | 68.01 | 68.05 | 68.57 | 68.78 | 69.64 | 69.31 | 74.21 | 74.35 | 74.06 | 71.69 | 73.4 | 72.59 | 69.82 | 69.82 | 70.29 | 49.52 | 49.61 | 50.23 | 54.83 | 56 | 55.81 | 53.15 | 51.72 | 52.49 | 71.54 | 72.19 | 72 | 57.62 | 59.96 | 58.37 | 76.19 | 73.02 | 75.19 | 77.27 | 75.09 | 76.38 | 71.9 | 74.27 | 75.39 | 70.1 | 70.46 | 70.79 | 70.09 | 70.46 | 70.85 | [9 empty] | 59.45 | 57.47 |  | 84.29 | 80.18 |  | 74.47 | 74.94 |  | 68.5 | 68.92 |  | 59.87 | 54.46 |  | 78.48 | 79.83 |  | 80.14 | 81.92 |  | 83.77 | 86.28 |  | 87.3 | 87.04 |  | 86.11 | 85.06 |  | 84.33 | 88.53 |  | 88.93 | 86.6 |  | 87.69 | 88.63 |  | 85.13 | 83.13 |  | 76.74 | 78.33 |  | 59.1 | 60.48
90 days | 82.57 | 78.22 | 79.99 | 80.06 | 79.67 | 83.54 | 123.44 | 121.95 | 113.34 | 110.18 | 121.65 | 115.21 | 113.35 | 104.09 | 103.25 | 108.99 | 103.67 | 110.73 |  | 90 days | 58.09 | 59.15 | 57.64 | 61.54 | 61.68 |  | 52.19 | 48.66 | 50.68 | 48.32 |  |  | 74.71 | 71.31 | 72.28 | 73.22 |  |  | 59.7 | 60 | 60.9 | 59.93 |  |  | 90 days | 122.22 | 127.71 | 127.7 | 126.91 | 123.87 |  | 103.75 | 118.8 | 109.6 | 109.08 |  | 80.29 | 82.12 | 82.3 | 81.39 |  |  | 76.46 | 75.2 | 78.39 | 78.48 |  |  | 81.59 | 82.68 | 78.62 | 85.07 | 81.44 |  | 73.09 | 74.55 | 79.77 | 77.6 |  |  |  | 113.83 | 106.51 | 110.32 | 117.64 |  |  | 92.47 | 91.43 | 92.2 | 95.57 | 95.56 |  | 60.25 | 63.35 | 61.67 | 62.1 |  |  | 47.01 | 49.95 | 48.41 | 47.03 |  |  | 90 | 92.8 | 93.15 | 91.64 | 92.47 |  |  | 97.98 | 99.69 | 107.98 | 110.28 | 102.54 |  | 91.56 | 96.14 | 96.95 | 92.58 | 91.14 |  | 112.78 | 103.76 | 117.76 | 111.58 | 114.81 |  | 104.63 | 108.23 | 104 | 105.96 |  |  | 86 | 84.44 | 82.74 | 85.33 |  |  | 79.44 | 72.2 | 72.8 | 70.63 |  |  | 98.89 | 105.77 | 101.21 | 100.28 |  |  | 28 | 96.87 | 90.19 | 93.95 | 92.55 |  |  | 87.33 | 82.04 | 87.52 | 86.79 |  |  | 94.94 | 97.07 | 92.02 |  |  |  | 87.35 | 86.62 | 89.02 |  |  |  | 95.86 | 92.26 | 96.54 | 91.61 |  |  | 105.03 | 95.3 | 112.08 | 106.77 |  |  | 92.98 | 93.54 | 92.74 | 91.28 |  |  | 63.15 | 62.15 | 63.45 | 63.71 |  |  | 52.22 | 52.16 | 54.94 | 54.82 |  |  | 108.81 | 105.72 | 103.96 | 102.83 |  |  | 84.45 | 87.92 | 84.65 | 87.12 |  |  | 76.9 | 77.11 | 71.56 | 72.28 |  |  | 77.15 | 75.62 | 75.94 | 78.96 |  |  | 85.78 | 85.46 | 87.32 | 87.61 |  |  | 79.91 | 79.89 | 81.41 | 81.61 |  |  | 92.42 | 88.52 | 94.91 | 93.51 |  |  | 85.48 | 82.61 | 81.78 | 83.56 |  |  | 70.48 | 71.52 | 72.83 | 73.8 |  |  | 63.35 | 66.16 | 63.7 | 63.43 |  |  | 76.69 | 80.54 | 81.69 | 83.35 |  |  | 70.17 | 70.17 | 63.53 | 70.18 |  |  | 102.37 | 108.39 | 103.59 | 113.36 |  |  | 86.48 | 91.62 | 95.71 | 92.7 |  |  | 88.32 | 82.41 | 90.62 | 90.26 |  |  | 87.63 | 86.17 | 80.85 | 86.53 |  |  | 87.57 | 84.18 | 88.55 | 86.58 |  |  | 80.34 | 79.58 | 80.44 | 80.02 |  |  | 88.34 | 89.55 | 82.62 | 87.53 |  |  | 78.68 | 76.21 | 80.84 | 78.21 |  |  | 68.1 | 70.13 | 67.14 | 69.25 |  |  | 61.52 | 59.89 | 62.42 | 60.87 |  |  | 92.16 | 92.46 | 91.87 | 94.11 |  |  | 84.16 | 86.35 | 87.94 | 84.68 |  |  | 68.76 | 65.12 | 66.41 | 63.12 |  |  | 56.12 | 60.01 | 60.17 | 58.32 |  |  | 72.11 | 72.11 | 72.47 | 73.14 |  |  | 67.12 | 65.64 | 66.28 | 64.11 |  |  | 87.28 | 85.99 | 82.76 | 89.88 |  |  | 83.14 | 81.11 | 83.46 | 82.66 |  |  | 68.24 | 69.15 | 66.69 | 72.58 |  |  | 66.56 | 68.24 | 68.93 | 66.15 |  |  | 86.51 | 84.39 | 84.58 | 80.08 |  |  | 78.62 | 76.11 | 73.4 | 74.94 |  |  | 95.3 | 97.4 | 95.31 | 95.41 |  |  | 85.16 | 84.75 | 82.77 | 83.99 |  |  | 98.14 | 98.98 | 97.68 | 99.49 |  |  | 94.27 | 87.67 | 89.44 | 91.17 |  |  | 88.43 | 90.66 | 92.6 | 91.43 |  |  | 82.28 | 82.06 | 87.37 | 89.46 |  |  | 69.44 | 73.59 | 72.69 | 76.14 |  |  | 73.21 | 75.15 | 72.28 | 67.7 | [20 empty] | 79.65 | 78 | 79.05 | [8 empty] | 66.57 | 62.57 | 61.92 | [9 empty] | 64.8 | 64.03 | 61.97 | [9 empty] | 66.84 | 67.24 | 66.4 |  |  |  | 84.05 | 77.4 | 80.95 |  |  | 70.73 | 70.9 | 66.98 |  |  | 89.59 | 87.94 | 88.31 |  |  |  | 77.55 | 74.35 | 75.26 | [9 empty] | 94.49 | 100.58 | 97.74 | 94.81 | [8 empty] | 80.82 | 80.94 | 80.24 | [8 empty] | 79.76 | 80.21 | 80.14 | [9 empty] | 72.12 | 75.34 | 74.92 |  |  | 93.29 | 101.51 |  | 98.05 | 96.31 |  | 103.74 | 103.72 |  | 141.28 | 136.97 |  | 73.1 | 73.67 |  | 79.75 | 81.42 |  | 100.54 | 102.66 |  | 81.35 | 81.84 | 81.11 |  | 78.43 | 83.22 |  | 83.86 | 87.64 |  | 98.45 | 94.74 |  | 91.6 | 95.64 |  | 99.4 | 99.77 |  | 87.58 | 88.61 |  | 83.46 | 81.88 |  | 65.72 | 65.83 |  | 75.42 | 78.04 |  | 100.68 | 100.34 |  | 92.57 | 93.6 |  | 73.77 | 77.21 |  | 75.53 | 74.33 |  | 65.59 | 65.07 |  | 28d | 95.26 | 94.05 |  | 74.74 | 74.76 |  | 88.8 | 88.29 |  | 73.64 | 69.06 |  | 61.35 | 60.88 |  | 85.48 | 84.37 |  | 83.74 | 80.66 |  | 65.71 | 65.54 |  | 77.85 | 75.77 |  | 76.62 | 77.71 |  | 79.2 | 80.61 |  | 81.37 | 82.71 |  | 77.06 | 80.04 |  | 66.8 | 63.6 |  | 89.43 | 87.66 |  | 90.8 | 89.63 |  | 76 | 74.9 |  | 89.71 | 82.51 |  | 50.04 | 54.21 |  | 84.68 | 85.59 |  | 69.71 | 67.92 |  | 62.92 | 61.03 |  | 94.14 | 87.97 |  | 95.81 | 95.34 |  | 95.81 | 95.91 | [7 empty] | 76.77 | 72.85 |  | 73.4 | 74.13 |  | 82.59 | 81.3 |  | 29.9 | 29.96 |  | 66.84 | 66.69 |  | 76.99 | 75.6 |  | 78.24 | 78.12 |  | 85.19 | 87.59 |  | 84.21 | 86.41 |  | 95.81 | 94.25 |  | 65.83 | 69.51 |  | 66.84 | 68.99 |  | 90 | 72.14 | 71.46 | 71.93 | 43.47 | 43.47 | 43.47 | 49.41 | 49.41 | 49.41 | 61.59 | 61.59 | 61.59 | 69.71 | 69.71 | 69.71 | 76.58 | 76.58 | 76.58 | 77.3 | 78.3 | 78.4 | 77.47 |  |  | 73.92 |  |  | 55.14 |  |  | 59.53 |  |  | 54.84 |  |  | 77.5 |  |  | 65.74 |  |  | 77.61 |  |  | 76.48 |  |  | 80.47 |  |  | 77.99 |  |  | 76.86 | [11 empty] | 66.09 |  |  | 99.54
kN | 79.03 | 88.12 | 95.33 | 87.53 | 89.24 | 80.5 | 1.2% SP | [13 empty] | 59.83 | [5 empty] | 45.63 | 47.28 |  |  |  |  | 78.51 | 75.57 |  |  |  |  | 60.53 | 60.42 |  |  |  |  | 1y | 130.49 | 135.55 | [9 empty] | 84.74 | 83.05 | 80.32 |  |  |  | 79.77 | 81.15 |  |  |  |  | 80.83 | 83.27 | 77.21 |  |  |  | 78.3 | 79.52 | 77.37 |  |  |  | 1 year | 120.44 | 115.62 |  |  |  | A RECALCINER | 101.45 | 92.13714 | 93.26857 | 93.85143 |  |  | 65.24 | 61.48 | 61.14 |  |  |  | 48.82 | 52.82 | 50.44 |  |  |  | 365 | 115.02 | 117.79 | 116.26 |  |  |  | 99.62 | [5 empty] | 99.7 | 102.74 |  |  |  |  | 111.16 | 103.23 | 101.11 | [9 empty] | 83.31 | 84.38 |  |  |  |  | 74.7 | 81.05 | 78.71 |  |  |  | 106.87 | 107.84 |  |  |  |  | 90 | 97.85 | 91.56 | 97.96 | 99.8 |  |  | 93.43 | 97.52 | 96.19 | 96.61 |  |  | 99.37 | 103.97 | 96 | 96.3 |  |  | 98.01 | 91.9 | 97.13 | 99.2 |  |  | 101.36 | 102.57 | 100.52 |  |  |  | 105.72 | 106.62 | 114.16 |  |  |  | 95.5 | 95.35 | 96.81 |  |  |  | 62.42 | 62.91 | 63.55 | 65.56 |  |  | 55.54 | 54.87 | 53.82 | 55.19 |  |  | 103.9 | 105.92 | 105.11 |  |  |  | 90.27 | 88.67 | 89.51 |  |  |  | 70.7 | 76.35 | 73.97 |  |  |  | 83.16 | 80.25 | 80.05 |  |  |  | 88.54 | 91.44 | 91.55 | 90.68 |  |  | 80.98 | 81.22 | 85.27 | 83.45 |  |  | 100.22 | 97.75 | 98.81 | 99.87 |  |  | 87.48 | 88.32 | 88.52 | 89.13 |  |  | 76.18 | 76.58 | 73.49 |  |  |  | 66.31 | 68.72 | 67.93 |  |  |  | 87.97 | 87.89 | 83.39 |  |  |  | 75.9 | 73.89 | 77.09 |  |  |  | 113.16 | 113.15 | 113.92 | 114.01 |  |  | 97.21 | 96.07 | 96.78 | 97.15 |  |  | 88.79 | 87.27 | 86.36 | 90.59 |  |  | 88.24 | 86.24 | 87.6 | 88.59 |  |  | 89.98 | 88.62 | 90.74 |  |  |  | 89.5 | 83.63 | 81.92 |  |  |  | 84.12 | 94.59 | 92.96 |  |  |  | 84.19 | 83.78 | 80.64 |  |  |  | 68.91 | 71.37 | 71.29 | 68.51 |  |  | 63.52 | 64.69 | 64.06 | 63.23 |  |  | 99.18 | 99.51 | 98.15 | 98.94 |  |  | 91.1 | 91.87 | 92.43 | 90.29 |  |  | 71.43 | 70.54 | 69.12 | 71.79 |  |  | 62.47 | 60.67 | 59.68 | 61.31 |  |  | 75.22 | 77.12 | 73.19 | 79.46 |  |  | 70.11 | 71.57 | 72.49 | 68.54 |  |  | 90.22 | 87.87 | 87.12 |  |  |  | 83.86 | 85.46 | 84.12 |  |  |  | 73.57 | 75.18 | 76.13 |  |  |  | 70.22 | 71.46 | 70.39 |  |  |  | 87.98 | 88.17 | 86.55 | 90.6 |  |  | 80.55 | 79.88 | 78.39 | 81.45 |  |  | 100.98 | 104.41 | 103.89 | 101.4 |  |  | 90.69 | 89.12 | 88.07 | 86.7 |  |  | 103.41 | 103.48 | 104.89 |  |  |  | 96.17 | 96.55 | 97.44 |  |  |  | 93.93 | 98.24 | 99.14 |  |  |  | 90.51 | 94.66 | 88.75 |  |  |  | 79.71 | 74.92 | 74.9 |  |  |  | 73.45 | 74.58 | 71.29 | [72 empty] | 89.94 | 89.49 | 90.28 | 92.04 |  |  | 82.2 | 83.21 | 77.99 | 81.56 | [20 empty] | 86.56 | 87.95 | 87.66 | [8 empty] | 84.96 | 85.22 | 83.12 | [9 empty] | 77.98 | 78.11 | 76.1 |  |  | 104.11 | 106.31 |  | 100.73 | 101.43 |  | 115.26 | 112.79 |  | 169.9 | 167.54 |  | 97 | 95.73 |  | 92.34 | 94.68 |  | 102.53 | 106.73 | [5 empty] | 90.24 | 88.13 |  | 87.12 | 89.1 |  | 101.12 | 100.16 |  | 99.58 | 99.12 |  | 104.59 | 103.1 |  | 94.18 | 92.12 |  | 74.34 | 75.12 |  | 70.36 | 68.13 |  | 76.68 | 78.33 |  | 100.12 | 100.41 |  | 98.94 | 95.13 |  | 82.64 | 78.12 |  | 72.32 | 78.38 |  | 75.48 | 74.91 |  | 90d | 98.4 | 98.67 |  | 85.74 | 83.81 |  | 93.77 | 93.54 |  | 78.62 | 77.16 |  | 63.99 | 64.53 |  | 86.56 | 86.95 |  | 90.19 | 89.27 |  | 75.14 | 74.08 |  | 82.21 | 83.57 |  | 86.78 | 84.04 |  | 86.27 | 88.17 |  | 87.51 | 88.24 |  | 88.43 | 86.73 |  | 69.28 | 69.51 |  | 93.3 | 92.08 |  | 92.3 | 93.11 |  | 79.34 | 79.15 |  | 86.77 | 85.49 |  | 56.04 | 56.24 |  | 93.7 | 91.57 |  | 67.88 | 72.99 |  | 66.41 | 65.91 |  | 95.35 | 94.67 |  | 96.79 | 95.79 |  | 96.56 | 96.43 | [7 empty] | 83.03 | 80.1 |  | 82.6 | 78.22 |  | 82.55 | 83.13 |  | 36.19 | 35.19 |  | 72.13 | 71.7 |  | 80.81 | 80.04 |  | 80.1 | 80.4 |  | 89.51 | 89.74
[106 empty] | 5 y | 122.3 | 130.05 | 125.76 | [45 empty] | 365 | 96.97 | 98.98 | 100.4 |  |  |  | 96.42 | 94.54 | 95.13 | 95.99 | 95.18 | 96.43 | 97.69 | 96.71 | 98.53 | 100.76 |  |  | 101.18 | 102.25 | 97.55 |  |  |  | 102.82 | 100.34 | 103.88 |  |  |  | 114.54 | 112.86 | 113.55 |  |  |  | 106.95 | 105.45 | 107.31 |  |  |  | 63.8 | 65.91 | 68.11 |  |  |  | 57.64 | 55.54 | 56.38 |  |  |  | 120.68 | 121.43 | 118.57 |  |  |  | 93.66 | 92.29 | 97.43 |  |  |  | 77.78 | 74.39 |  |  |  |  | 82.11 | 79.78 | 81.58 |  |  |  | 91.33 | 92.87 | 93.98 |  |  |  | 93.18 | 94.88 | 92.88 |  |  |  | 103.56 | 104.99 | 105.73 |  |  |  | 93.96 | 96.82 | 94.19 |  |  |  | 76.14 | 78.17 | 75.96 |  |  |  | 70.48 | 69.13 | 69.11 |  |  |  | 86.62 | 88.3 | 82.47 |  |  |  | 78.29 | 80.61 | 79.57 |  |  |  | 114.38 | 122 | 119.81 |  |  |  | 93.86 | 99.51 | 99.35 |  |  |  | 90.27 | 89.57 | 88.73 |  |  |  | 91.12 | 95.47 | 93.12 |  |  |  | 92.3 | 87.82 |  |  |  |  | 90.5 | 87.32 | 87.15 | [15 empty] | 76.71 | 71.82 | 69.51 |  |  |  | 67.42 | 61.97 | 64.42 | [33 empty] | 71.14 | 72.02 | [28 empty] | 92.87 | 88.87 | 95.09 |  |  |  | 78.91 | 83.37 | 83.85 |  |  |  | 102.8 | 102.14 |  |  |  |  | 89.64 | 90.53 | [109 empty] | 96.64 | 94.78 | 94.23 |  |  |  | 88.76 | 83.19 | 89.09 | [21 empty] | 97.96 | 95.96 | 95.89 | [8 empty] | 87.91 | 85.71 | 92.53 | [14 empty] | 105.85 | 107.67 |  | 105.38 | 102.79 |  | 120.78 | 118.94 |  | 169.22 | 169.37 |  | 122 | 117.21 |  | 105.08 | 108.34 |  | 107.98 | 108.62 | [47 empty] | 365d | [75 empty] | 81.33 | 74.64 | 75.77 | 89.89 | 88.82 | 85.53
[88 empty] | 106.67 | 104.99 | [65 empty] | 3y | [6 empty] | 99.22 | 97.39 | 89.78 |  |  |  | 100.5 | 100.15 |  |  |  |  | 101.51 | [35 empty] | 122.67 | 120.42 |  |  |  |  | 94.59 | [11 empty] | 85.59 | 79.86 | [16 empty] | 103.64 | 101.08 | 100.23 |  |  |  | 94.09 | 98.34 | [10 empty] | 66.85 | 69.77 |  |  |  |  | 81.32 | 82.25 | [22 empty] | 87.1 | 92.14 |  |  |  |  | 91.73 | 89.78 | 96.61 |  |  |  | 86.85 | 89.37 | 89.69 |  |  |  | 90.37 | 85.42 | 91.5 | 90.89 | 91.26 |  | 115.14 | 112.6 |  |  |  |  | 105.15 | 102.48 | 106.83 |  |  |  | 71.02 | 67.68 |  |  |  |  | 65.01 | 63.73 |  |  |  |  | 95.22 | 93.68 |  |  |  |  | 90.19 | 90.76 |  |  |  |  | 101.64 | [5 empty] | 81.45 | 88.03 | [16 empty] | 88.31 | 87.79 |  |  |  |  | 92.88 | 95.41 | 90.28 |  |  |  | 75.87 | 75.58 | 77.16 |  |  |  | 70.37 | 74.7 |  |  |  |  | 90.86 | 91.24 |  |  |  |  | 81.99 | 83.34 | 82.93 |  |  |  | 102.79 | 112.66 | 108.4 |  |  |  | 92.94 | 93.59 |  |  |  |  | 103.21 | 106.8 |  |  |  |  | 94.96 | 90.63 | 98.08 | [15 empty] | 76.86 | [5 empty] | 75.31 | 71.1 |  |  |  |  | 63.76 | 75.65 | 63.6 |  |  |  | 95.11 | 95.35 | 98.35 | [9 empty] | 96.23 | 101.92 | 93.35
[155 empty] | 5y | [180 empty] | 63.51 | 66.47 |  |  |  |  | 97.32 | 98.04
Strength | OPC | [5 empty] | MK30 | [5 empty] | B45 Durcal 15 | [6 empty] | Strength | AC30 India 1 | [5 empty] | B45 India 1 | [5 empty] | AC30 India 3 | [5 empty] | B45 India 3 | [5 empty] | Strength | B45 LGL | [5 empty] | B45 Durcal 5 |  |  |  |  | AC30 Brazil1 | [5 empty] | B45 Brazil1 | [5 empty] | AC30 Brazil2 | [5 empty] | B45 Brazil2 | [6 empty] | AC30 Suriname1 | [5 empty] | B45 Suriname1 | [5 empty] | AC30 B250 | [5 empty] | B45 B250 | [6 empty] | 30 Fly ash | [5 empty] | AC30 Thailand | [5 empty] | B45 Thailand | [5 empty] | AC20 Suriname | [5 empty] | B45 Limestone Violette | [5 empty] | B45 Nanolimestone | [5 empty] | B45 Nanolimestone 2 | [5 empty] | B45 Fil408 | [6 empty] | AC30 India5 | [5 empty] | B45 India5 | [5 empty] | AC30 India2 | [5 empty] | B45 India2 | [5 empty] | B45 India2 | [5 empty] | AC30 Surinam | [5 empty] | B45 Surinam | [5 empty] | AC30 South Africa | [5 empty] | B45 South Africa | [5 empty] | AC30 Imerys | [5 empty] | B45 Imerys | [5 empty] | AC30 Portugal St Gobain | [5 empty] | B45 Portugal St Gobain | [5 empty] | AC30 Pontezuela | [5 empty] | B45 Pontezuela | [5 empty] | AC30 Cayo Guam | [5 empty] | B45 Cayo Guam | [5 empty] | AC30 La Loma Gaspar | [5 empty] | B45 La Loma Gaspar | [5 empty] | AC30 El Yigre | [5 empty] | B45 El Yigre | [5 empty] | AC30 Imerys 2% | [5 empty] | B45 Imerys 2% | [5 empty] | AC30 Portugal 2nd batch | [5 empty] | B45 Portugal 2nd batch | [5 empty] | AC30 China Washing selected | [5 empty] | B45 China Washing selected | [5 empty] | AC30 Holcim United States 1 | [5 empty] | B45 Holcim United States 1 | [5 empty] | AC30 China screened selected | [5 empty] | B45 China screened selected | [5 empty] | AC30 China Washing selected 2 | [5 empty] | B45 China Washing selected 2 | [5 empty] | AC30 Holcim 3 U.S. | [5 empty] | B45 Holcim 3 U.S. | [5 empty] | AC30 VDZ | [5 empty] | B45 VDZ | [5 empty] | AC30 Holcim 2 Brazil | [5 empty] | B45 Holcim 2 Brazil | [5 empty] | AC30 Holcim 4 Brazil | [5 empty] | B45 Holcim 4 Brazil | [5 empty] | AC30 Holcim 5 Colombia | [5 empty] | B45 Holcim 5 Colombia | [5 empty] | AC30 Fluka | [5 empty] | B45 Fluka | [5 empty] | AC30 Newchem Surinam | [5 empty] | B45 Newchem Surinam | [5 empty] | AC30 Holcim 2 Brazil | [5 empty] | B45 Holcim 2 Brazil | [5 empty] | AC30 Holcim 4 Brazil | [5 empty] | B45 Holcim 4 Brazil | [5 empty] | AC30 Sinoma | [5 empty] | B45 Sinoma | [5 empty] | AC30 Sinoma 2 | [5 empty] | B45 Sinoma 2 |  |  |  |  | AC30 Argos AR | [5 empty] | B45 Argos AR | [5 empty] | AC30 Argos CU | [5 empty] | B45 Argos CU | [5 empty] | AC30 Argos SO | [5 empty] | B45 Argos SO | [5 empty] | LC3-65 Portugal |  |  |  |  | LC3-65 VDZ |  |  |  |  | LC3-65 Portugal | [5 empty] | LC3-65 VDZ | [5 empty] | AC30 Sinoma 2 | [5 empty] | B45 Sinoma 2 | [5 empty] | AC30 Argos AR | [5 empty] | B45 Argos AR |  |  |  |  | AC30 Argos CU | [5 empty] | B45 Argos CU | [5 empty] | AC30 Argos SO | [5 empty] | B45 Argos SO |  |  |  |  | BOS |  |  | Slag1 |  |  | Slag8 |  |  | SilicaFume |  |  | Fly Ash Tarong |  |  | Fly Ash 2 |  |  | LC3 Sinoma |  |  | PC Repeatability
1 day | 23.1 | 22.10625 | 22.7375 | 25.15625 | 24.925 | 24.4625 | 19.39375 | 17.35 | 19.7375 | 17.4875 | 19.34375 | 19.95 | 15.55 | 14.425 | 14.74375 | 15.65 | 14.55625 | 15.1125 | MPa | 1 day | 14.425 | 14.25625 | 14.03125 | 14.6375 | 14.2875 | 14.0375 | 7.9875 | 7.91875 | 8 | 7.74375 | 7.9875 | 7.94375 | 14.45 | 13.45625 | 13.95 | 14.15 | 14.53125 | 14.40625 | 8.7125 | 8.78125 | 8.79375 | 8.8 | 8.76875 | 8.825 | 1 day | 13.78125 | 13.7125 | 13.89375 | 13.79375 | 13.6375 | 13.46875 | 15.45 | 14.25625 | 15.15833 | 15.025 |  | 14.33125 | 15.05625 | 15.2125 | 14.85 | 14.7875 | 0 | 10.325 | 10.45625 | 10.6375 | 10.38125 | 10.43125 | 0 | 14.13125 | 13.85625 | 14.225 | 13.9 | 14.68125 | 0 | 9.8625 | 10.175 | 9.975 | 9.35 | 9.91875 | 0 |  | 17.5 | 17.75625 | 17.33125 | 17.0625 | 17.51875 | 0 | 12.3875 | 11.6375 | 11.93125 | 11.73125 | 12.39375 | 0 | 11.93125 | 12.325 | 11.6375 | 11.4125 | 11.925 | 0 | 7.69375 | 8.16875 | 7.95 | 7.525 | 7.70625 | 0 | 1 | 11.45625 | 11.45 | 11.58125 | 11.66875 | 11.7875 | 0 | 15.14375 | 14.56875 | 14.71875 | 14.85625 | 14.78125 | 0 | 10.15 | 9.975 | 9.91875 | 10.24375 | 10.13125 | 0 | 19.76875 | 19.475 | 20.85625 | 19.575 | 18.6125 | 0 | 14.81875 | 14.225 | 14.58125 | 14.89375 | 14.70625 | 0 | 14.40625 | 14.95 | 14.775 | 14.825 | 15.10625 | 0 | 13.45625 | 12.99375 | 11.68125 | 12.4875 | 12.95 | 0 | 15.16875 | 15.1875 | 15.4 | 14.6625 | 15.34375 | 0 | 1 | 16.38125 | 15.225 | 16.3625 | 15.60625 | 15.94375 |  | 11.125 | 10.85625 | 10.38125 | 10.60625 |  |  | 13.98125 | 15.33125 | 14.625 | 13.975 |  |  | 9.66875 | 9.58125 | 9.54375 | 10.625 |  |  | 9.81875 | 10.45625 | 10.55625 | 10.30625 |  |  | 17.84375 | 18.1875 | 18.4625 | 18.1 |  |  | 13.46875 | 14.38125 | 13.775 | 13.725 |  |  | 13.8375 | 14.56875 | 14.375 | 15.38125 |  |  | 9.69375 | 9.19375 | 9.15 | 9.5125 |  |  | 20.5875 | 20.35625 | 21.275 | 20.7875 |  |  | 19.25 | 19.05625 | 18.20625 | 17.85 |  |  | 14.1 | 13.91875 | 13.825 | 13.625 |  |  | 9.24375 | 9.36875 | 9.6 | 8.59375 |  |  | 16.0375 | 15.68125 | 15.64375 | 15.9375 |  |  | 10.61875 | 10.56875 | 10.46875 | 10.825 |  |  | 15.71875 | 15.53125 | 15.9 | 16.2375 |  |  | 10.30625 | 10.83125 | 10.08125 | 10.975 |  |  | 13.38125 | 13.725 | 14.63125 | 14.45625 |  |  | 8.9625 | 10.7125 | 9.45 | 9.6125 |  |  | 15.35 | 15.6125 | 15.2 | 15.55 |  |  | 9.1375 | 9.24375 | 9.0625 | 9.23125 |  |  | 17.9375 | 17.15 | 18.75 | 15.94375 |  |  | 16.53125 | 16.0875 | 17.425 | 16.8125 |  |  | 13.89375 | 14.30625 | 14.40625 | 14.2375 |  |  | 9.925 | 9.7625 | 9.4875 | 9.7125 |  |  | 13.675 | 14.99375 | 14.08125 | 14.3375 |  |  | 10.29375 | 10.63125 | 10.39375 | 10.2125 |  |  | 13.25625 | 13.6125 | 12.925 | 13.1375 |  |  | 8.48125 | 9.13125 | 8.31875 | 9.1875 |  |  | 15.86875 | 15.43125 | 16.2375 | 16.71875 |  |  | 9.9875 | 9.575 | 9.6125 | 10.25625 |  |  | 15.375 | 15.45 | 16.125 | 15.6 |  |  | 10.775 | 11.025 | 11.20625 | 11.5 |  |  | 14.45 | 14.66875 | 13.2 | 14.00625 |  |  | 8.25625 | 8.51875 | 8.2625 | 8.88125 |  |  | 16.41875 | 17.15625 | 15.7625 | 15.6875 |  |  | 11.74375 | 11.53125 | 11.9625 | 10.6875 |  |  | 17.2375 | 18.6125 | 18.45 | 17.90625 |  |  | 14.98125 | 14.71875 | 15.83125 | 14.4875 |  |  | 15.03125 | 15.96875 | 15.325 | 16.04375 |  |  | 11.85625 | 11.99375 | 12.04375 | 11.3875 |  |  | 15.0875 | 15.5375 | 15.8625 | 15.2625 |  |  | 10.14375 | 10.175 | 9.69375 | 9.73125 |  |  | 14.46875 | 14.2125 | 14.3625 | 14.2 |  |  | 9.16875 | 9.05 | 9.10625 | 9.15 |  |  | 19.175 | 18.575 | 18.1875 | 19.54375 |  |  | 16.03125 | 15.55 | 15.26875 | 16.10625 |  |  | 16.5375 | 16.95 | 16.75625 | 16.575 |  |  | 12.45625 | 11.48125 | 11.61875 | 11.9375 |  |  | 16.0125 | 15.2625 | 14.9375 | 15.21875 |  |  | 10.81875 | 11.3375 | 11.93125 | 11.59375 |  |  | 11.68125 | 11.23125 | 10.83125 | 10.7875 |  |  | 9.15625 | 8.94375 | 8.68125 | 9.01875 |  |  | 0 | 0 | 0 | 0 |  |  | 9.08125 | 9.14375 | 9.16875 |  |  | 0 | 0 | 0 | 0 |  |  | 8.8 | 9.28125 | 9.09375 | 8.93125 |  |  | 0 | 0 | 0 | 0 |  |  | 9.15625 | 8.85 | 9.04375 | 8.7125 |  |  | 0 | 0 | 0 | 0 |  |  | 9.1375 | 9.46875 | 9.28125 | 9.4125 |  |  | 12.8125 | 12.21875 | 12.2 |  |  | 13.4375 | 14.1875 | 13.4625 |  |  | 14.225 | 14.45 | 14.4375 |  |  |  | 14.975 | 15.71875 | 15.325 |  |  |  | 0 | 0 | 0 | 0 |  |  | 9.93125 | 9.275 | 9.58125 |  |  |  | 0 | 0 | 0 | 0 |  |  | 11.16875 | 11.26875 | 11.15625 |  |  | 0 | 0 | 0 | 0 |  |  | 9.5 | 9.5875 | 9.60625 | 9.34375 |  |  | 0 | 0 | 0 | 0 |  |  | 9.45 | 8.8875 | 9.91875 |  |  | 25.10625 | 24.40625 |  | 12.59375 | 11.63125 |  | 12.725 | 12.26875 |  | 20.1875 | 19.61875 |  | 11.49375 | 11.8625 |  | 10.61875 | 9.83125 |  | 10.49375 | 10.00625 |  | 23.975 | 24.93125 |  |  | 26.9 | 26.35 |  | 29.625 | 26.35 |  | 14.76953 | 14.29224 |  | 11.88456 | 11.88456 |  | 13.40129 | 13.02476 |  | 11.15272 | 10.85043 |  | 11.79971 | 12.23458 |  | 10.9565 | 10.36784 |  | 11.65122 | 11.11559 |  | 20.71446 | 20.47051 |  | 15.92564 | 15.27864 |  | 10.19813 | 10.59588 |  | 9.8375 | 10.4625 |  | 10.11875 | 10.46875 |  | 1d | 11.74375 | 11.7375 |  | 9.64375 | 9.26875 |  | 10.575 | 11.11875 |  | 10.725 | 9.2375 |  | 8.5125 | 8.8625 |  | 13.6875 | 12.98125 |  | 11.85 | 11.8125 |  | 10.66875 | 10.61875 |  | 9.5 | 10.1 |  | 22.506875 | 21.15625 |  | 9.74375 | 9.63125 |  | 11.13125 | 11.425 |  | 10.44375 | 10.3625 |  | 9.9 | 9.09375 |  | 12.8375 | 13.1375 |  | 10.725 | 10.3875 |  | 22.5375 | 22.10625 |  | 8.28125 | 10.16875 |  | 12.20625 | 11.6625 |  | 10.075 | 10.225 |  | 9.65 | 9.88125 |  | 9.59375 | 9.96875 |  | 9.9 | 10.09375 |  | 14.85625 | 14.70625 |  | 15.46875 | 15.29375 |  | 8.6875 | 8.74375 |  | 8.83125 | 9.20625 |  | 22.45625 | 22.03125 |  | 12.14375 | 11.475 |  | 10.5125 | 9.04375 |  | 5.6625 | 5.3125 |  | 10.81875 | 11.04375 |  | 11.95625 | 11.95 |  | 12.225 | 11.96875 |  | 12.2 | 12.575 |  | 9.375 | 9.41875 |  | 12.00625 | 12.45 |  | 7.51875 | 7.6375 |  | 8.43125 | 8.4875 |  |  | 30.58125 | 28.6125 | 28.85625 | 15.18125 | 15.16875 | 15.31875 | 14.40625 | 14.8375 | 15.94375 | 22.36875 | 20.8375 | 21.7875 | 25.85 | 26.03125 | 26.66875 | 31.99375 | 30.63125 | 31.4625 | 32.8125 | 32.36875 | 32.675 | 23.3625 | 23.58125 | 23.6 | 9.9625 | 9.73125 | 9.9 | 10.075 | 10.21875 | 10.15625 | 10.19375 | 9.825 | 10.05 | 9.99375 | 9.35 | 9.8875 | 9.675 | 10 | 9.9625 | 9.825 | 9.05 | 9.76875 | 9.875 | 9.79375 | 9.93125 | 9.625 | 10.08125 | 9.85 | 9.575 | 9.66875 | 9.725 | 19.4375 | 18.5625 | 19.0875 | 18.5375 | 18.18125 | 18.425 | 13.6375 | 14.0125 |  | 11.03125 | 10.525 |  | 19.71875 | 21.64375 |  | 10 | 9.51 |  | 16.30625 | 15.625 |  | 10.1875 | 10.325 |  | 9.80625 | 10.275 |  | 9.1875 | 9.20625 |  | 10.39375 | 10.23125 |  | 23.23125 | 23.4 |  | 12.7 | 13.325 |  | 13.125 | 13.13125 |  | 12.7125 | 13.34375 |  | 13.28125 | 12.9625 |  | 12.6375 | 12.425 |  | 12.38125 | 12.64375 |  | 11.81875 | 11268.125 |  | 8.8375 | 8.99375 |  | 4.08125 | 3.70625
3 days | 35.78125 | 35.425 | 34.0625 | 35.71875 | 35.99375 | 36.1625 | 35.76875 | 40.1625 | 36.8375 | 39.74375 | 40.36875 | 40.8625 | 41.375 | 43.1625 | 39.5875 | 42.1 | 43.9375 | 41.89375 |  | 3 days | 25.35 | 25.65 | 25.60625 | 24.39375 | 24.78125 | 23.94375 | 19.46875 | 18.81875 | 19.33125 | 19.9375 | 19.6625 | 18.84375 | 26.75 | 25.80625 | 26.8625 | 26.075 | 26.74375 |  | 19.70625 | 19.475 | 20.89375 | 19.64375 | 20.3875 | 0 | 3 days | 36.1 | 35.3 | 35.94375 | 35.45625 | 36.6125 |  | 40.6625 | 35.6875 | 37.6875 | 38.325 | 39.125 | 26.7 | 27.28125 | 28.25 | 27.525 | 27.7375 |  | 24.5875 | 25.55625 | 24.68125 | 24.75 | 23.9375 | 25.31875 | 27.15625 | 27.2 | 28.15625 | 26.99375 | 27.16875 |  | 23.58125 | 25.35 | 25.45625 | 23.9625 | 24.44375 | 0 |  | 33.95 | 32.5625 | 32.93125 | 33.25625 | 33.0625 |  | 34.01875 | 31.61875 | 31.09375 | 32.6375 | 0 | 0 | 24.1 | 23.6625 | 24.0625 | 24.15625 | 23.96875 |  | 18.33125 | 19.2 | 18.70625 | 18.7 | 18.48125 | 0 | 3 | 23.6875 | 24.65625 | 24.9875 | 25.15 | 24.23125 | 0 | 28.1375 | 28.93125 | 29.4875 | 28.73125 | 28.16875 | 0 | 26.3 | 25.45 | 24.61875 | 25.0125 | 26.03125 | 0 | 36.28125 | 35.9125 | 36.7 | 35.825 | 37.75 | 0 | 37.65625 | 38.925 | 40.8 | 40.34375 | 38.80625 | 0 | 33.79375 | 34.125 | 35.9125 | 36.5375 | 35.575 | 36.23125 | 28.96875 | 31.9375 | 30.45625 | 31.5 | 31.8875 | 0 | 42.3 | 42.0625 | 41.4625 | 41.83125 | 42.1125 | 0 | 2 | 22.7625 | 24.66875 | 23.9375 |  |  |  | 19.14375 | 19.09375 |  |  |  |  | 21.74375 | 21.91875 | 22.125 |  |  |  | 17.51875 | 19.125 | 17.325 |  |  |  | 18.325 | 18.15625 | 17.98125 |  |  |  | 28.10625 | 26.225 | 26.9625 | 27.16875 |  |  | 21.68125 | 23.25625 | 24.4 | 24.29375 |  |  | 20.9375 | 20.425 | 20.76875 | 21.43125 |  |  | 15.08125 | 15.35 | 14.5 | 15.3375 |  |  | 31.23125 | 30.15 | 30.1 | 32.8 |  |  | 35.94375 | 34.30625 | 34.225 | 34.44375 |  |  | 19.83125 | 20.75625 | 20.00625 | 20.40625 |  |  | 16.10625 | 15.6875 | 15.4875 | 15.65 |  |  | 22.80625 | 22.29375 | 22.9375 | 23.4 |  |  | 17.33125 | 17.05625 | 16.99375 | 16.9375 |  |  | 24.3875 | 24.20625 | 23.7 | 22.825 |  |  | 17.53125 | 18.15625 | 17.59375 | 17.08125 |  |  | 21.00625 | 21.275 | 21.2 | 21.91875 |  |  | 16.36875 | 17.26875 | 16.95625 | 16.75625 |  |  | 23.75625 | 23.625 | 23.99375 | 23.6375 |  |  | 15.60625 | 16.15 | 15.5375 | 15.5625 |  |  | 28.9125 | 29.40625 | 28.85625 | 27.78125 |  |  | 33.65625 | 33.50625 | 32.40625 | 30.375 |  |  | 21.75 | 22.2375 | 22.30625 | 23.3125 |  |  | 16.6125 | 16.35625 | 16.61875 | 16.88125 |  |  | 20.225 | 20.40625 | 20.6125 | 20.0625 |  |  | 16.40625 | 16.51875 | 16.63125 | 16.5375 |  |  | 21.4875 | 22.06875 | 21.59375 | 22.04375 |  |  | 15.6625 | 16.11875 | 15.35 | 16.43125 |  |  | #VALUE! | 0 | 0 | 0 |  |  | #VALUE! | 0 | 0 | 0 |  |  | #VALUE! | 0 | 0 | 0 |  |  | #VALUE! | 0 | 0 | 0 |  |  | 22.85625 | 22.43125 | 22.1625 | 22.16875 |  |  | 17.575 | 17.225 | 17.14375 | 17.475 |  |  | 22.6875 | 22.78125 | 22.69375 | 22.4125 |  |  | 18.38125 | 17.85 | 17.7625 | 17.74375 |  |  | 28.4 | 28.8875 | 28.5625 | 27.83125 |  |  | 28.78125 | 27.40625 | 28.025 | 28.94375 |  |  | 23.7875 | 22.8375 | 23.2625 | 23.475 |  |  | 20.25625 | 20.4875 | 19.55625 | 19.24375 |  |  | 23.3 | 22.9625 | 23.4375 | 22.85 |  |  | 17.7875 | 18.2625 | 17.45 | 18.17375 |  |  | 21.96875 | 21.45 | 22.2125 | 21.5375 |  |  | 15.63125 | 15.175 | 15.1375 | 15.58125 |  |  | 26.76875 | 29.34375 | 29.73125 | 29.53125 |  |  | 30.25 | 29 | 31.9 | 31.5875 |  |  | 25.65625 | 25.69375 | 24.25625 | 24.8375 |  |  | 22.71875 | 24.06875 | 22.7875 | 22.7875 |  |  | 21.98125 | 23.03125 | 22.6625 | 23.6875 |  |  | 19.775 | 19.35 | 17.83125 | 20.30625 |  |  | 0 | 0 | 0 | 0 |  |  | 0 | 0 | 0 | 0 |  |  | 0 | 0 | 0 | 0 |  |  | 15.2 | 13.85625 | 14.3625 |  |  | 0 | 0 | 0 | 0 |  |  | 14.6125 | 14.81875 | 14.7875 | 0 |  |  | 0 | 0 | 0 | 0 |  |  | 14.34375 | 13.975 | 13.65625 |  |  |  | 0 | 0 | 0 | 0 |  |  | 15.61875 | 15.31875 | 15.5 |  |  |  | 19.59375 | 19.86875 | 20.1625 |  |  | 22.43125 | 20.4 | 21.7625 |  |  | 22.8875 | 23.49375 | 23.18125 |  |  |  | 23.5125 | 23.9875 | 23.5375 |  |  |  | 0 | 0 | 0 | 0 |  |  | 16.8 | 17.06875 | 17.0875 |  |  |  | 0 | 0 | 0 | 0 |  |  | 18.29375 | 19.225 | 19.00625 |  |  | 0 | 0 | 0 | 0 |  |  | 15.78125 | 16.5 | 16.35 |  |  |  | 0 | 0 | 0 | 0 |  |  | 15.39375 | 15.26875 | 15.9125 |  |  | 0 | 0 |  | 0 | 0 |  | 0 | 0 |  | 0 | 0 |  | 0 | 0 |  | 0 | 0 |  | 0 | 0 |  | 33.875 | 34.5625 |  |  | 0 | 0 |  | 0 | 0 | [31 empty] | 0 | 0 |  | 0 | 0 |  | 2d | 0 | 0 |  | 0 | 0 |  | 0 | 0 |  | 0 | 0 |  | 0 | 0 |  | 0 | 0 |  | 0 | 0 |  | 0 | 0 |  | 0 | 0 |  | 0 | 0 |  | 0 | 0 |  | 0 | 0 |  | 0 | 0 |  | 0 | 0 |  | 0 | 0 |  | 0 | 0 |  | 0 | 0 |  | 0 | 0 |  | 0 | 0 |  | 0 | 0 |  | 0 | 0 |  | 0 | 0 |  | 0 | 0 |  | 0 | 0 |  | 0 | 0 |  | 15.6875 | 16.06875 |  | 17 | 16.95625 |  | 0 | 0 |  | 0 | 0 |  | 0 | 0 |  | 0 | 0 |  | 0 | 0 |  | 0 | 0 |  | 0 | 0 |  | 0 | 0 |  | 0 | 0 |  | 0 | 0 |  | 0 | 0 |  | 0 | 0 |  |  | 36.06875 | 35.79375 | 35.94375 | 23.24375 | 22.05 | 22.8 | 24.88125 | 24.96875 | 25.45625 | 29.11875 | 30.44375 | 29.825 | 36.775 | 35.96875 | 36.68125 | 37.5375 | 37.28125 | 37.51875 | 40.0375 | 38.89375 | 39.94375 | 38.3625 | 37.75625 | 38.0375 | 22.53125 | 22.0375 | 22.5125 | 20.0125 | 20.08125 | 20.05 | 20.275 | 20.575 | 20.425 | 19.85625 | 19.21875 | 19.51875 | 23.4 | 23.7375 | 23.55 | 20.15 | 21.40625 | 21.3625 | 23.48125 | 24.08125 | 23.9 | 26.375 | 26.08125 | 26.25 | 25.75 | 26.19375 | 25.975 | 34.675 | 33.49375 | 34.31875 | 34.0625 | 34.1375 | 34.25625 | 0 | 0 | 0 | 0 | 0 | 0 | 0 | 0 | 0 | 19.44375 | 19.10625 |  | 36.55625 | 37.66875 |  | 22.28125 | 23.3 |  | 21.2375 | 21.5625 |  | 20 | 20.08125 |  | 25.59375 | 25.30625 |  | 34.10625 | 34.05625 |  | 20.53125 | 20.8875 |  | 21.0875 | 21.2375 |  | 21.16875 | 21.13125 |  | 21.43125 | 21.4 |  | 21.75625 | 20.69375 |  | 20.6375 | 20.65625 |  | 19.175 | 19.70625 |  | 15.83125 | 16.03125 |  | 8.73125 | 8.25
7 days | 41.325 | 39.3875 | 37.9625 | 39.60625 | 41.20625 | 42.76875 | 63.7 | 63.025 | 61.2375 | 62.9375 | 60.5625 | 61.58125 | 62.5125 | 58.45 | 58.09375 | 59.05 | 58.69375 | 59.6 |  | 7 days | 31.05625 | 29.825 | 30.48125 | 30.7125 | 29.69375 | 28.44375 | 23.4625 | 24.40625 | 22.21875 | 22.55625 | 24.05625 | 23.88125 | 33.775 | 32.2125 | 32.76875 | 33.05625 | 32.59375 | 34.125 | 23.61875 | 26.90625 | 27.05 | 26.25 | 26.1375 | 26.2 | 7 days | 45.9125 | 63.69375 | 60.6125 | 61.3 | 59.625 | 62.16875 | 59.08125 | 59.35625 | 59.16875 |  |  | 37.8 | 40.65 | 37.6125 | 37.225 | 39.9375 | 0 | 35.46875 | 36.13125 | 38.3 | 38.675 | 38.925 | 0 | 37.65 | 39.5375 | 39.1 | 39.85 | 0 | 0 | 38.9625 | 39.21875 | 38.975 | 39.98125 | 41.05625 | 0 |  | 53.40625 | 55.59375 | 55.35625 | 54.63125 | 0 | 0 | 46.8375 | 44.525 | 49.325 | 44.35 | 44.66875 | 0 | 30.16875 | 28.55 | 30.425 | 30.625 | 30.01875 | 0 | 26.13125 | 25.575 | 27.0375 | 25.55 | 0 | 0 | 7 | 31.8375 | 31.78125 | 31.76875 | 31.46875 | 32.64375 | 0 | 43.04375 | 44.13125 | 42.98125 | 41.875 | 41.73125 | 0 | 42.85625 | 43.40625 | 40.7 | 42.66875 | 39.80625 | 38.05 | 58.26875 | 54.73125 | 58.54375 | 59.6125 | 0 | 0 | 51.79375 | 55.15625 | 55.2625 | 51.95625 | 55.6375 | 0 | 43.625 | 45.9 | 45.0375 | 43.325 | 44.79375 | 0 | 40.85 | 41.78125 | 41.25 | 42.36875 | 37.8875 | 0 | 56.65625 | 55.775 | 54.925 | 54.8125 | 57.63125 | 0 | 3 | 29.16875 | 28.68125 | 27.525 |  |  |  | 26.46875 | 26.24375 | 26.45625 |  |  |  | 26.74375 | 27.15 | 26.0625 |  |  |  | 25.00625 | 22.475 | 23.59375 | 22.475 |  |  | 24.48125 | 25.55625 | 26.61875 | 25.91875 |  |  | 30.79375 | 35.6 | 30.4875 | 32.8875 | 34.04375 | 33.45 | 34.79375 | 33.04375 | 34.04375 | 33.45 |  |  | 24.94375 | 25.19375 | 24.64375 | 25.76875 |  |  | 19.275 | 18.86875 | 19.23125 | 19.86875 |  |  | 41.675 | 41.20625 | 44.375 | 43.8375 |  |  | 41.4375 | 40.3125 | 38.98125 | 41.41875 |  |  | 23.66875 | 20.125 | 23.95 | 25.125 |  |  | 19.73125 | 19.89375 | 20.25 | 20.15 |  |  | 27.3625 | 27.325 | 27.84375 | 27.125 |  |  | 22.675 | 22.85 | 22.53125 | 23.08125 |  |  | 28.11875 | 28.4875 | 28.54375 | 27.85 |  |  | 25.5 | 25.3625 | 24.4 | 24.725 |  |  | 26.60625 | 26.04375 | 26.60625 | 26.89375 |  |  | 20.69375 | 20.6375 | 20.43125 | 20.68125 |  |  | 28.275 | 27.925 | 28.98125 | 28.325 |  |  | 20.80625 | 22.51875 | 21.50625 | 21.30625 |  |  | 41.7875 | 40.44375 | 42.475 | 40.5 |  |  | 45.18125 | 42.64375 | 44.53125 | 42.325 |  |  | 27.09375 | 27.55 | 27.48125 | 27.78125 |  |  | 21.6625 | 21.38125 | 22.9125 | 21.98125 |  |  | 23.68125 | 25.25 | 24.56875 | 23.80625 |  |  | 21.3875 | 21.275 | 21.49375 | 21.5625 |  |  | 26.64375 | 27.4 | 26.80625 | 27.075 |  |  | 21.69375 | 21.5 | 20.9875 | 21.1875 |  |  | 25 | 24.61875 | 25.25 | 24.925 |  |  | 21.1625 | 21.61875 | 20.9375 | 21.34375 |  |  | 28.89375 | 26.34375 | 27.78125 | 27.675 |  |  | 25.20625 | 25.04375 | 25.36875 | 25.76875 |  |  | 26.80625 | 27.30625 | 27.19375 | 27.25 |  |  | 20.90625 | 20.74375 | 21.04375 | 20.9625 |  |  | 26.33125 | 26.53125 | 27.63125 | 27.83125 |  |  | 24.53125 | 23.475 | 23.56875 | 24.05 |  |  | 36.3 | 34.33125 | 35.05 | 34.76875 |  |  | 36.1375 | 36.15625 | 36.05625 | 34.65625 |  |  | 28.13125 | 27.1375 | 27.425 | 29.1 |  |  | 26.725 | 26.34375 | 25.75625 | 25.9625 |  |  | 26.9625 | 29.1125 | 27.7875 | 26.525 |  |  | 22.95 | 22.1125 | 24.08125 | 23.50625 |  |  | 25.325 | 25.0625 | 25.65 | 25.7625 |  |  | 20.0875 | 19.15 | 19.8625 | 20.7375 |  |  | 40.06875 | 41.675 | 39.50625 | 40.98125 |  |  | 42.05625 | 38.40625 | 38.91875 | 41.0375 |  |  | 30.775 | 28.21875 | 30.0125 | 28.74375 |  |  | 28.8125 | 28.45 | 25.65 | 28.38125 |  |  | 25.9625 | 27.2375 | 26.50625 | 26.7 |  |  | 23.7625 | 22.56875 | 22.38125 | 22.69375 |  |  | 19.38125 | 20.9 | 19.8875 | 19.88125 |  |  | 21.11875 | 21.56875 | 22.11875 | 22.53125 |  |  | 0 | 0 | 0 | 0 |  |  | 20.4875 | 19.65625 | 21.00625 |  |  | 0 | 0 | 0 | 0 |  |  | 18.375 | 18.8 | 19.35 | 0 |  |  | 0 | 0 | 0 | 0 |  |  | 18.9375 | 18.74375 | 18.25 |  |  |  | 0 | 0 | 0 | 0 |  |  | 20.7625 | 19.1 | 19.7375 |  |  |  | 26.3 | 27.05 | 26.95625 |  |  | 28.025 | 26.23125 | 28.575 |  |  | 28.85 | 29.36875 | 28.2625 |  |  |  | 28.80625 | 29.2 | 28.86875 |  |  |  | 0 | 0 | 0 | 0 |  |  | 22.63125 | 23.1625 | 23.45 |  |  |  | 0 | 0 | 0 | 0 |  |  | 26.075 | 25.58125 | 24.4625 |  |  | 0 | 0 | 0 | 0 |  |  | 23.65 | 22.9875 | 23.69375 |  |  |  | 0 | 0 | 0 | 0 |  |  | 22.575 | 22.4625 | 23.01875 |  |  | 42.2875 | 38.1375 |  | 27.54375 | 26.60625 |  | 26.85625 | 26.7125 |  | 35.95 | 35.40625 |  | 25.39375 | 25.2125 |  | 28.8375 | 28.18125 |  | 25.2875 | 23.2375 |  | 37.13125 | 37.7375 |  |  | 39.05 | 38.9875 |  | 42.98125 | 41.9625 |  | 35.11359 | 34.59606 |  | 29.32667 | 29.56191 |  | 33.13757 | 34.1099 |  | 24.37094 | 24.04683 |  | 27.5493 | 27.29838 |  | 24.7996 | 25.56282 |  | 28.74641 | 27.3402 |  | 39.40543 | 41.57487 |  | 34.14649 | 35.87159 |  | 20.84755 | 21.18735 |  | 23.36875 | 23.35 |  | 21.66875 | 20.60625 |  | 3d | 29.275 | 27.86875 |  | 21.45625 | 20.68125 |  | 25.29375 | 25.59375 |  | 21.875 | 23.15 |  | 17.75625 | 20.10625 |  | 29.14375 | 30 |  | 27.6375 | 27.94375 |  | 22.23125 | 22.13125 |  | 19.9375 | 20.31875 |  | 37.06875 | 33.81875 |  | 25.1125 | 24.06875 |  | 30.08125 | 29.31875 |  | 26.69375 | 26.65 |  | 23.5 | 23.79375 |  | 40.86875 | 41.25 |  | 33.625 | 32.00625 |  | 34.81875 |  |  | 22.975 | 23.9 |  | 21.3375 | 20.79375 |  | 20.48125 | 20.60625 |  | 19.94375 | 19.50625 |  | 19.8125 | 20.8625 |  | 23.38125 | 24.575 |  | 40.1875 | 41.58125 |  | 42.85625 | 42.54375 |  | 19.81875 | 21.29375 |  | 20.25 | 21.81875 |  | 34.01875 | 35.51875 |  | 22.93125 | 24.8 |  | 22.1 | 23 |  | 11.75625 | 11.61875 |  | 21.475 | 20.66875 |  | 23.20625 | 22.91875 |  | 23.44375 | 23.125 |  | 26.85 | 27.05 |  | 22.8875 | 22.7875 |  | 27.45 | 27.9375 |  | 18.24375 | 17.84375 |  | 20.0875 | 19.8875 |  |  | 41.03125 | 41.29375 | 39.8875 | 23.9125 | 23.85625 | 23.89375 | 28.19375 | 27.9375 | 29.33125 | 32.56875 | 32.98125 | 32.83125 | 39.58125 | 39.10625 | 39.675 | 39.8875 | 41.1625 | 39.9625 | 41.4875 | 40.64375 | 41.43125 | 43.075 | 42.24375 | 42.58125 | 33.48125 | 35.9 | 35.7 | 28.24375 | 28.525 | 28.36875 | 27.575 | 27.375 | 27.19375 | 29.04375 | 30.275 | 29.74375 | 39.29375 | 40.2125 | 39.75625 | 29.8 | 32.1875 | 31.76875 | 40.0875 | 38.21875 | 39.91875 | 40.35 | 41.4 | 40.7375 | 39.84375 | 38.75 | 39.89375 | 40.5875 | 41.14375 | 40.7125 | 40.5125 | 39.34375 | 39.98125 | 0 | 0 | 0 | 0 | 0 | 0 | 0 | 0 | 0 | 30.45 | 29.31 |  | 43.78125 | 44.2875 |  | 39.35 | 38.7625 |  | 34.1875 | 35.14375 |  | 33.55 | 32.3875 |  | 40.125 | 40.41875 |  | 45.475 | 43.75 |  | 43.9875 | 44.1625 |  | 42.9 | 42.65 |  | 42.60625 | 43.20625 |  | 43.3125 | 45.08125 |  | 44.35625 | 44.09375 |  | 44.10625 | 43.19375 |  | 41.05 | 40.9125 |  | 37.63125 | 38.19375 |  | 25.5625 | 25.26875
28 days | 52.575 | 51.93125 | 48.575 | 48.9625 | 50.175 | 49.28125 | 65.4625 | 72.3375 | 74.575 | 74.41875 | 64.58125 | 74.03125 | 65.31875 | 63.99375 | 67.95 | 70.51875 | 66.59375 | 64.19375 |  | 28 days | 36.8375 | 36.44375 | 33.35 | 35.29375 | 36.5375 | 36.4125 | 29.50625 | 30.88125 | 30.5 | 29.1 | 29.48125 | 29.925 | 45.0875 | 43.65 | 43.7375 | 44.31875 | 45.225 | 45.1 | 35.31875 | 35.9 | 35.50625 | 36.81875 | 35.79375 | 36.50625 | 28 days | 74.6625 | 77.03125 | 75.8625 | 72.9375 | 75.1 | 0 | 65.56875 | 66.08125 | 70.05 | 67.675 |  | 48.76875 | 46.1375 | 46.1625 | 47 | 0 | 0 | 45.46875 | 45.225 | 46.2 | 45.6875 | 0 | 0 | 48.05625 | 46.5125 | 49.6375 | 47.43125 | 0 | 0 | 46.95625 | 46.7875 | 46.4875 | 47.66875 | 0 | 0 |  | 67.31875 | 66.03125 | 66.45625 | 68.6875 | 0 | 0 | 57.33125 | 54.6875 | 55.0625 | 55.68125 | 53.75625 | 51.9375 | 37.35 | 37.25 | 37.5375 | 36.2 | 36.34028 | 0 | 29.11875 | 28.45625 | 29.35 | 29.75 | 0 | 0 | 28 | 43.21622 | 42.875 | 42.4125 | 42.78125 | 0 | 0 | 62.8 | 59.3 | 62.08125 | 61.59375 | 63.4 | 0 | 53.975 | 56.475 | 55.09375 | 51.41875 | 57.59375 | 0 | 67.2625 | 68.25 | 69.65 | 0 | 0 | 0 | 62.45 | 62.40625 | 63.0875 | 66.4375 | 62.9375 | 0 | 52 | 51.31875 | 48.65625 | 51.0625 | 0 | 0 | 44.8625 | 45.7375 | 43.64375 | 44.25 | 44.73125 | 0 | 59.975 | 62.48125 | 58.61875 | 59.99375 | 63.1875 | 0 | 7 | 45.2625 | 43.71875 | 46.20625 | 46.3125 |  |  | 41.3375 | 42.6125 | 42.4125 |  |  |  | 42.16875 | 38.75625 | 40.8125 | 45.025 |  |  | 39.19375 | 39.3125 | 40.00625 | 40.4875 |  |  | 43.23125 | 44.875 | 45.86875 | 42.74375 |  |  | 50.3125 | 52.8 | 51.80625 | 52.20625 |  |  | 51.31875 | 49.5625 | 47.49375 | 50.46875 |  |  | 30.09375 | 30.975 | 30.45 | 30.63125 |  |  | 26.8625 | 27.2375 | 26.60625 | 26.275 |  |  | 58.7 | 52.95 | 57.05625 | 53.9 |  |  | 50.9625 | 49.9125 | 50.03125 | 51.95 |  |  | 27.98125 | 30.4625 | 32.59375 | 32.49375 |  |  | 32.35625 | 32.08125 | 33.74375 | 32.3875 |  |  | 40.94375 | 38.675 | 38.63125 | 41.06875 |  |  | 38.76875 | 39.4875 | 39.08125 | 39.00625 |  |  | 42.15625 | 41.99375 | 42.46875 | 42.225 |  |  | 41.04375 | 41.53125 | 41.10625 | 40.9 |  |  | 34.0375 | 34.96875 | 36.05625 | 34.725 |  |  | 32.59375 | 33.125 | 32.1375 | 33.86875 |  |  | 36.46875 | 37.3 | 36.16875 | 37.63125 |  |  | 33.425 | 32.925 | 33.85 | 33.1125 |  |  | 53.49375 | 52.51875 | 60.34375 | 55.65 |  |  | 51.54375 | 51.8875 | 52.35 | 52.00625 |  |  | 38.7875 | 38.31875 | 37.6 | 37.75625 |  |  | 38.09375 | 36.3 | 38.9375 | 37.575 |  |  | 39.15625 | 39.0375 | 39.1875 | 38.6875 |  |  | 37.1625 | 38.1875 | 39.5625 | 37.0625 |  |  | 36.14375 | 35.2875 | 36.35 | 35.09375 |  |  | 39.15625 | 39.0375 | 39.1875 | 38.6875 |  |  | 33.3875 | 34.2375 | 32.61875 | 33.25 |  |  | 31.16875 | 31.85625 | 32.51875 | 31.6625 |  |  | 44.74375 | 45.0125 | 42.8625 | 45.0875 |  |  | 43.88125 | 43.90625 | 43.54375 | 42.19375 |  |  | 32.575 | 32.45625 | 33.125 | 33.7125 |  |  | 27.88125 | 29.13125 | 27.44375 | 27.66875 |  |  | 36.75 | 38.8625 | 36.65625 | 38.64375 |  |  | 35.21875 | 36.41875 | 36.16875 | 35.04375 |  |  | 50.7375 | 51.25 | 49.1125 | 48.56875 |  |  | 46.4875 | 48.95 | 48.50625 | 48.3875 |  |  | 42.225 | 41.35 | 41.225 | 41.9125 |  |  | 36.96875 | 39.45 | 36.65 | 37.9875 |  |  | 38.05625 | 38.28125 | 38.41875 | 37.7375 |  |  | 36.9375 | 36.23125 | 37.58125 | 37.23125 |  |  | 38.9875 | 40.7 | 40.53125 | 37.58125 |  |  | 36.43125 | 35.70625 | 34.20625 | 37.1125 |  |  | 52.70625 | 56.2625 | 53.74375 | 56.175 |  |  | 49.95 | 47.39375 | 47.31875 | 45.8125 |  |  | 45.7 | 45.31875 | 44.45 | 43.2 |  |  | 42.88125 | 42.88125 | 41.09375 | 43.39375 |  |  | 38.31875 | 38.41875 | 38.45 | 39.275 |  |  | 38 | 36.44375 | 34.45 | 35.525 |  |  | 38.91875 | 40.26875 | 39.5875 | 39.56875 |  |  | 34.20625 | 33.6625 | 33.51875 | 34.46875 |  |  | 0 | 0 | 0 | 0 |  |  | 29.91875 | 31.3 | 32.6875 |  |  | 0 | 0 | 0 | 0 |  |  | 28.85625 | 29.73125 | 29.25625 | 0 |  |  | 0 | 0 | 0 | 0 |  |  | 31.275 | 29.29375 | 31.5625 |  |  |  | 0 | 0 | 0 | 0 |  |  | 29.80625 | 28.9125 | 30.45 |  |  |  | 40.00625 | 38.275 | 40.4 |  |  | 37.98125 | 36.7875 | 34.93125 |  |  | 42.14375 | 41.9625 | 42.5 |  |  |  | 39.91875 | 39.05625 | 40.6875 |  |  |  | 0 | 0 | 0 | 0 |  |  | 34.2 | 32.775 | 36.0125 | 35.5625 |  |  | 0 | 0 | 0 | 0 |  |  | 38.3375 | 39.96875 | 38.29375 |  |  | 0 | 0 | 0 | 0 |  |  | 38.83125 | 39.94375 | 38.41875 |  |  |  | 0 | 0 | 0 | 0 |  |  | 36.50625 | 37.49375 | 36.2125 |  |  | 50.9125 | 50.075 |  | 39.51875 | 39.1125 |  | 39 | 39.45 |  | 43.9875 | 44.46875 |  | 34.075 | 33.63125 |  | 41.46875 | 41.9625 |  | 43.9875 | 44.06875 |  | 43.13125 | 43.15 |  |  | 41.7375 | 40.0546875 |  | 48.36875 | 45.6875 |  | 46.68371 | 46.22224 |  | 44.00074 | 45.00953 |  | 46.40468 | 46.65688 |  | 38.20015 | 38.45772 |  | 37.79771 | 38.21088 |  | 34.3796 | 32.8986 |  | 35.58694 | 37.16989 |  | 47.70324 | 48.20227 |  | 45.41735 | 44.31196 |  | 30.98832 | 29.64147 |  | 36.4625 | 35.5125 |  | 31.53125 | 31.5625 |  | 7d | 48.18125 | 48.425 |  | 34.96875 | 34.625 |  | 42.44375 | 43.8 |  | 31.5625 | 31.93125 |  | 26.575 | 25.95625 |  | 45.5375 | 45.975 |  | 42.4 | 42.95625 |  | 29.25625 | 30.275 |  | 33.15 | 33.95 |  | 40.375 | 40.38125 |  | 39.55 | 37.33125 |  | 41.11875 | 39.00625 |  | 40.30625 | 40.21875 |  | 34.5625 | 33.15625 |  | 51.525 | 50.81875 |  | 49.78125 | 46.6125 |  | 39.60625 | 38.90625 |  | 35.2375 | 35.775 |  | 26.49375 | 27.7125 |  | 34.6875 | 35.0625 |  | 32.475 | 33.1625 |  | 28.55625 | 28.39375 |  | 40.53125 | 41.28125 |  | 53.975 | 54.45 |  | 54.775 | 55.34375 |  | 0 | 0 |  | 0 | 0 |  | 41.85625 | 42.99375 |  | 38.875 | 39.16875 |  | 37.6375 | 37.61875 |  | 13.86875 | 15.24375 |  | 34.88125 | 35.0875 |  | 38.2375 | 37.81875 |  | 39.03125 | 39.26875 |  | 48.1125 | 47.13125 |  | 41.79375 | 42.58125 |  | 48.44375 | 49.025 |  | 29.9125 | 30.53125 |  | 30.6875 | 30.69375 |  |  | 45.10625 | 43.6625 | 43.63125 | 24.60625 | 27.11875 | 25.98125 | 29.3 | 28.89375 | 30.5875 | 35.46875 | 36.14375 | 35.775 | 42.50625 | 42.53125 | 42.85625 | 42.9875 | 43.525 | 43.31875 | 46.38125 | 46.46875 | 46.2875 | 44.80625 | 45.875 | 45.36875 | 48.35247 | 48.35247 | 48.67796 | 34.2941 | 34.35643 | 34.7858 | 37.97144 | 38.7817 | 38.65012 | 36.80799 | 35.81767 | 36.35092 | 49.54362 | 49.99376 | 49.86218 | 39.9036 | 41.52412 | 40.42299 | 52.76389 | 50.56856 | 52.07135 | 53.51182 | 52.0021 | 52.89547 | 49.79293 | 51.43423 | 52.20986 | 48.54638 | 48.79569 | 49.02422 | 48.53945 | 48.79569 | 49.06577 | 0 | 0 | 0 | 0 | 0 | 0 | 0 | 0 | 0 | 37.15625 | 35.91875 |  | 52.68125 | 50.1125 |  | 46.54375 | 46.8375 |  | 42.8125 | 43.075 |  | 37.41875 | 34.0375 |  | 49.05 | 49.89375 |  | 50.0875 | 51.2 |  | 52.35625 | 53.925 |  | 54.5625 | 54.4 |  | 53.81875 | 53.1625 |  | 52.70625 | 55.33125 |  | 55.58125 | 54.125 |  | 54.80625 | 55.39375 |  | 53.20625 | 51.95625 |  | 47.9625 | 48.95625 |  | 36.9375 | 37.8
90 days | 51.60625 | 48.8875 | 49.99375 | 50.0375 | 49.79375 | 52.2125 | 77.15 | 76.21875 | 70.8375 | 68.8625 | 76.03125 | 72.00625 | 70.84375 | 65.05625 | 64.53125 | 68.11875 | 64.79375 | 69.20625 |  | 90 days | 36.30625 | 36.96875 | 36.025 | 38.4625 | 38.55 | 0 | 32.61875 | 30.4125 | 31.675 | 30.2 | 0 | 0 | 46.69375 | 44.56875 | 45.175 | 45.7625 | 0 | 0 | 37.3125 | 37.5 | 38.0625 | 37.45625 | 0 | 0 | 90 days | 76.3875 | 79.81875 | 79.8125 | 79.31875 | 77.41875 | 0 | 64.84375 | 74.25 | 68.5 | 68.175 |  | 50.18125 | 51.325 | 51.4375 | 50.86875 | 0 | 0 | 47.7875 | 47 | 48.99375 | 49.05 | 0 | 0 | 50.99375 | 51.675 | 49.1375 | 53.16875 | 50.9 | 0 | 45.68125 | 46.59375 | 49.85625 | 48.5 | 0 | 0 |  | 71.14375 | 66.56875 | 68.95 | 73.525 | 0 | 0 | 57.79375 | 57.14375 | 57.625 | 59.73125 | 59.725 | 0 | 37.65625 | 39.59375 | 38.54375 | 38.8125 | 0 | 0 | 29.38125 | 31.21875 | 30.25625 | 29.39375 | 0 | 0 | 90 | 58 | 58.21875 | 57.275 | 57.79375 | 0 | 0 | 61.2375 | 62.30625 | 67.4875 | 68.925 | 64.0875 | 0 | 57.225 | 60.0875 | 60.59375 | 57.8625 | 56.9625 | 0 | 70.4875 | 64.85 | 73.6 | 69.7375 | 71.75625 | 0 | 65.39375 | 67.64375 | 65 | 66.225 | 0 | 0 | 53.75 | 52.775 | 51.7125 | 53.33125 | 0 | 0 | 49.65 | 45.125 | 45.5 | 44.14375 | 0 | 0 | 61.80625 | 66.10625 | 63.25625 | 62.675 | 0 | 0 | 28 | 60.54375 | 56.36875 | 58.71875 | 57.84375 |  |  | 54.58125 | 51.275 | 54.7 | 54.24375 |  |  | 59.3375 | 60.66875 | 57.5125 |  |  |  | 54.59375 | 54.1375 | 55.6375 |  |  |  | 59.9125 | 57.6625 | 60.3375 | 57.25625 |  |  | 65.64375 | 59.5625 | 70.05 | 66.73125 |  |  | 58.1125 | 58.4625 | 57.9625 | 57.05 |  |  | 39.46875 | 38.84375 | 39.65625 | 39.81875 |  |  | 32.6375 | 32.6 | 34.3375 | 34.2625 |  |  | 68.00625 | 66.075 | 64.975 | 64.26875 |  |  | 52.78125 | 54.95 | 52.90625 | 54.45 |  |  | 48.0625 | 48.19375 | 44.725 | 45.175 |  |  | 48.21875 | 47.2625 | 47.4625 | 49.35 |  |  | 53.6125 | 53.4125 | 54.575 | 54.75625 |  |  | 49.94375 | 49.93125 | 50.88125 | 51.00625 |  |  | 57.7625 | 55.325 | 59.31875 | 58.44375 |  |  | 53.425 | 51.63125 | 51.1125 | 52.225 |  |  | 44.05 | 44.7 | 45.51875 | 46.125 |  |  | 39.59375 | 41.35 | 39.8125 | 39.64375 |  |  | 47.93125 | 50.3375 | 51.05625 | 52.09375 |  |  | 43.85625 | 43.85625 | 39.70625 | 43.8625 |  |  | 63.98125 | 67.74375 | 64.74375 | 70.85 |  |  | 54.05 | 57.2625 | 59.81875 | 57.9375 |  |  | 55.2 | 51.50625 | 56.6375 | 56.4125 |  |  | 54.76875 | 53.85625 | 50.53125 | 54.08125 |  |  | 54.73125 | 52.6125 | 55.34375 | 54.1125 |  |  | 50.2125 | 49.7375 | 50.275 | 50.0125 |  |  | 55.2125 | 55.96875 | 51.6375 | 54.70625 |  |  | 49.175 | 47.63125 | 50.525 | 48.88125 |  |  | 42.5625 | 43.83125 | 41.9625 | 43.28125 |  |  | 38.45 | 37.43125 | 39.0125 | 38.04375 |  |  | 57.6 | 57.7875 | 57.41875 | 58.81875 |  |  | 52.6 | 53.96875 | 54.9625 | 52.925 |  |  | 42.975 | 40.7 | 41.50625 | 39.45 |  |  | 35.075 | 37.50625 | 37.60625 | 36.45 |  |  | 45.06875 | 45.06875 | 45.29375 | 45.7125 |  |  | 41.95 | 41.025 | 41.425 | 40.06875 |  |  | 54.55 | 53.74375 | 51.725 | 56.175 |  |  | 51.9625 | 50.69375 | 52.1625 | 51.6625 |  |  | 42.65 | 43.21875 | 41.68125 | 45.3625 |  |  | 41.6 | 42.65 | 43.08125 | 41.34375 |  |  | 54.06875 | 52.74375 | 52.8625 | 50.05 |  |  | 49.1375 | 47.56875 | 45.875 | 46.8375 |  |  | 59.5625 | 60.875 | 59.56875 | 59.63125 |  |  | 53.225 | 52.96875 | 51.73125 | 52.49375 |  |  | 61.3375 | 61.8625 | 61.05 | 62.18125 |  |  | 58.91875 | 54.79375 | 55.9 | 56.98125 |  |  | 55.26875 | 56.6625 | 57.875 | 57.14375 |  |  | 51.425 | 51.2875 | 54.60625 | 55.9125 |  |  | 43.4 | 45.99375 | 45.43125 | 47.5875 |  |  | 45.75625 | 46.96875 | 45.175 | 42.3125 |  |  | 0 | 0 | 0 | 0 |  |  | 0 | 0 | 0 | 0 |  |  | 0 | 0 | 0 | 0 |  |  | 49.78125 | 48.75 | 49.40625 |  |  | 0 | 0 | 0 | 0 |  |  | 41.60625 | 39.10625 | 38.7 | 0 |  |  | 0 | 0 | 0 | 0 |  |  | 40.5 | 40.01875 | 38.73125 |  |  |  | 0 | 0 | 0 | 0 |  |  | 41.775 | 42.025 | 41.5 |  |  |  | 52.53125 | 48.375 | 50.59375 |  |  | 44.20625 | 44.3125 | 41.8625 |  |  | 55.99375 | 54.9625 | 55.19375 |  |  |  | 48.46875 | 46.46875 | 47.0375 |  |  |  | 0 | 0 | 0 | 0 |  |  | 59.05625 | 62.8625 | 61.0875 | 59.25625 |  |  | 0 | 0 | 0 | 0 |  |  | 50.5125 | 50.5875 | 50.15 |  |  | 0 | 0 | 0 | 0 |  |  | 49.85 | 50.13125 | 50.0875 |  |  |  | 0 | 0 | 0 | 0 |  |  | 45.075 | 47.0875 | 46.825 |  |  | 58.30625 | 63.44375 |  | 61.28125 | 60.19375 |  | 64.8375 | 64.825 |  | 88.3 | 85.60625 |  | 45.6875 | 46.04375 |  | 49.84375 | 50.8875 |  | 62.8375 | 64.1625 |  | 50.84375 | 51.15 | 50.69375 |  | 49.01875 | 52.0125 |  | 52.4125 | 54.775 |  | 57.69227 | 55.51819 |  | 53.67813 | 56.0456 |  | 58.24898 | 58.4658 |  | 51.32239 | 51.92598 |  | 48.90805 | 47.98216 |  | 38.5123 | 38.57676 |  | 44.19656 | 45.7319 |  | 58.99907 | 58.79983 |  | 54.24656 | 54.85015 |  | 43.22965 | 45.24551 |  | 47.20625 | 46.45625 |  | 40.99375 | 40.66875 |  | 28d | 59.5375 | 58.78125 |  | 46.7125 | 46.725 |  | 55.5 | 55.18125 |  | 46.025 | 43.1625 |  | 38.34375 | 38.05 |  | 53.425 | 52.73125 |  | 52.3375 | 50.4125 |  | 41.06875 | 40.9625 |  | 48.65625 | 47.35625 |  | 47.8875 | 48.56875 |  | 49.5 | 50.38125 |  | 50.85625 | 51.69375 |  | 48.1625 | 50.025 |  | 41.75 | 39.75 |  | 55.89375 | 54.7875 |  | 56.75 | 56.01875 |  | 47.5 | 46.8125 |  | 56.06875 | 51.56875 |  | 31.275 | 33.88125 |  | 52.925 | 53.49375 |  | 43.56875 | 42.45 |  | 39.325 | 38.14375 |  | 58.8375 | 54.98125 |  | 59.88125 | 59.5875 |  | 59.88125 | 59.94375 |  | 0 | 0 |  | 0 | 0 |  | 47.98125 | 45.53125 |  | 45.875 | 46.33125 |  | 51.61875 | 50.8125 |  | 18.6875 | 18.725 |  | 41.775 | 41.68125 |  | 48.11875 | 47.25 |  | 48.9 | 48.825 |  | 53.24375 | 54.74375 |  | 52.63125 | 54.00625 |  | 59.88125 | 58.90625 |  | 41.14375 | 43.44375 |  | 41.775 | 43.11875 |  |  | 45.0875 | 44.6625 | 44.95625 | 27.16875 | 27.16875 | 27.16875 | 30.88125 | 30.88125 | 30.88125 | 38.49375 | 38.49375 | 38.49375 | 43.56875 | 43.56875 | 43.56875 | 47.8625 | 47.8625 | 47.8625 | 48.3125 | 48.9375 | 49 | 48.41875 |  |  | 48.11133 |  |  | 35.88824 |  |  | 38.7455 |  |  | 35.69299 |  |  | 50.4414 |  |  | 42.78732 |  |  | 50.51299 |  |  | 49.77753 |  |  | 52.37445 |  |  | 50.76032 |  |  | 50.02485 |  |  | 0 | 0 | 0 | 0 | 0 | 0 | 0 | 0 | 0 | 41.30625 | 0 | 0 | 62.2125 |  |  | 0 | 0 | 0 | 0 | 0 | 0 | 0 | 0 | 0 | 0 | 0 | 0 | 0 | 0 | 0 | 0 | 0 | 0 | 0 | 0 | 0 | 0 | 0 | 0 | 0 | 0 | 0 | 0 | 0 | 0 | 0 | 0 | 0 | 0 | 0 | 0 | 0 | 0 | 0 | 0 | 0 | 0
365 days | 49.39375 | 55.075 | 59.58125 | 54.70625 | 55.775 | 50.3125 | [14 empty] | 37.39375 | [5 empty] | 28.51875 | 29.55 |  |  |  |  | 49.06875 | 47.23125 |  |  |  |  | 37.83125 | 37.7625 |  |  |  |  | 1y | 81.55625 | 84.71875 | [9 empty] | 52.9625 | 51.90625 | 50.2 |  |  |  | 49.85625 | 50.71875 |  |  |  |  | 50.51875 | 52.04375 | 48.25625 |  |  |  | 48.9375 | 49.7 | 48.35625 |  |  |  |  | 75.275 | 72.2625 |  |  |  |  | 63.40625 | 57.58571 | 58.29286 | 58.65714 |  |  | 40.775 | 38.425 | 38.2125 |  |  |  | 30.5125 | 33.0125 | 31.525 |  |  |  | 365 | 71.8875 | 73.61875 | 72.6625 |  |  |  | 62.2625 | 65.234 |  |  |  |  | 62.3125 | 64.2125 |  |  |  |  | 69.475 | 64.51875 | 63.19375 | [9 empty] | 52.06875 | 52.7375 |  |  |  |  | 46.6875 | 50.65625 | 49.19375 |  |  |  | 66.79375 | 67.4 |  |  |  |  | 90 | 61.15625 | 57.225 | 61.225 | 62.375 |  |  | 58.39375 | 60.95 | 60.11875 | 60.38125 |  |  | 62.10625 | 64.98125 | 60 | 60.1875 |  |  | 61.25625 | 57.4375 | 60.70625 | 62 |  |  | 63.35 | 64.10625 | 62.825 |  |  |  | 66.075 | 66.6375 | 71.35 |  |  |  | 59.6875 | 59.59375 | 60.50625 |  |  |  | 39.0125 | 39.31875 | 39.71875 | 40.975 |  |  | 34.7125 | 34.29375 | 33.6375 | 34.49375 |  |  | 64.9375 | 66.2 | 65.69375 |  |  |  | 56.41875 | 55.41875 | 55.94375 |  |  |  | 44.1875 | 47.71875 | 46.23125 |  |  |  | 51.975 | 50.15625 | 50.03125 |  |  |  | 55.3375 | 57.15 | 57.21875 | 56.675 |  |  | 50.6125 | 50.7625 | 53.29375 | 52.15625 |  |  | 62.6375 | 61.09375 | 61.75625 | 62.41875 |  |  | 54.675 | 55.2 | 55.325 | 55.70625 |  |  | 47.6125 | 47.8625 | 45.93125 |  |  |  | 41.44375 | 42.95 | 42.45625 |  |  |  | 54.98125 | 54.93125 | 52.11875 |  |  |  | 47.4375 | 46.18125 | 48.18125 |  |  |  | 70.725 | 70.71875 | 71.2 | 71.25625 |  |  | 60.75625 | 60.04375 | 60.4875 | 60.71875 |  |  | 55.49375 | 54.54375 | 53.975 | 56.61875 |  |  | 55.15 | 53.9 | 54.75 | 55.36875 |  |  | 56.2375 | 55.3875 | 56.7125 |  |  |  | 55.9375 | 52.26875 | 51.2 |  |  |  | 52.575 | 59.11875 | 58.1 |  |  |  | 52.61875 | 52.3625 | 50.4 |  |  |  | 43.06875 | 44.60625 | 44.55625 | 42.81875 |  |  | 39.7 | 40.43125 | 40.0375 | 39.51875 |  |  | 61.9875 | 62.19375 | 61.34375 | 61.8375 |  |  | 56.9375 | 57.41875 | 57.76875 | 56.43125 |  |  | 44.64375 | 44.0875 | 43.2 | 44.86875 |  |  | 39.04375 | 37.91875 | 37.3 | 38.31875 |  |  | 47.0125 | 48.2 | 45.74375 | 49.6625 |  |  | 43.81875 | 44.73125 | 45.30625 | 42.8375 |  |  | 56.3875 | 54.91875 | 54.45 |  |  |  | 52.4125 | 53.4125 | 52.575 |  |  |  | 45.98125 | 46.9875 | 47.58125 |  |  |  | 43.8875 | 44.6625 | 43.99375 |  |  |  | 54.9875 | 55.10625 | 54.09375 | 56.625 |  |  | 50.34375 | 49.925 | 48.99375 | 50.90625 |  |  | 63.1125 | 65.25625 | 64.93125 | 63.375 |  |  | 56.68125 | 55.7 | 55.04375 | 54.1875 |  |  | 64.63125 | 64.675 | 65.55625 |  |  |  | 60.10625 | 60.34375 | 60.9 | 0 |  |  | 58.70625 | 61.4 | 61.9625 |  |  |  | 56.56875 | 59.1625 | 55.46875 |  |  |  | 49.81875 | 46.825 | 46.8125 |  |  |  | 45.90625 | 46.6125 | 44.55625 |  |  |  | 0 | 0 | 0 |  |  |  | 0 | 0 | 0 |  |  |  | 0 | 0 | 0 |  |  |  | 0 | 0 | 0 |  |  | 0 | 0 | 0 |  |  |  | 0 | 0 | 0 |  |  |  | 0 | 0 | 0 |  |  |  | 0 | 0 | 0 |  |  |  | 0 | 0 | 0 |  |  |  | 0 | 0 | 0 |  |  |  | 0 | 0 | 0 |  |  | 0 | 0 | 0 |  |  | 56.2125 | 55.93125 | 56.425 | 57.525 |  |  | 51.375 | 52.00625 | 48.74375 | 50.975 |  |  | 0 | 0 | 0 |  |  |  | 0 | 0 | 0 |  |  |  | 0 | 0 | 0 |  |  |  | 54.1 | 54.96875 | 54.7875 |  |  | 0 | 0 | 0 |  |  |  | 53.1 | 53.2625 | 51.95 |  |  |  | 0 | 0 | 0 |  |  |  | 48.7375 | 48.81875 | 47.5625 |  |  | 65.06875 | 66.44375 |  | 62.95625 | 63.39375 |  | 72.0375 | 70.49375 |  | 106.1875 | 104.7125 |  | 60.625 | 59.83125 |  | 57.7125 | 59.175 |  | 64.08125 | 66.70625 |  | 0 | 0 | 0 |  | 56.4 | 55.08125 |  | 54.45 | 55.6875 |  | 57.86698 | 57.31761 |  | 56.9857 | 56.72246 |  | 59.85273 | 59.00006 |  | 53.8955 | 52.71664 |  | 42.54185 | 42.98821 |  | 40.26425 | 38.98811 |  | 43.88094 | 44.82517 |  | 57.29472 | 57.46068 |  | 56.61946 | 54.43914 |  | 47.29161 | 44.70499 |  | 45.2 | 48.9875 |  | 47.175 | 46.81875 |  | 90d | 61.5 | 61.66875 |  | 53.5875 | 52.38125 |  | 58.60625 | 58.4625 |  | 49.1375 | 48.225 |  | 39.99375 | 40.33125 |  | 54.1 | 54.34375 |  | 56.36875 | 55.79375 |  | 46.9625 | 46.3 |  | 51.38125 | 52.23125 |  | 54.2375 | 52.525 |  | 53.91875 | 55.10625 |  | 54.69375 | 55.15 |  | 55.26875 | 54.20625 |  | 43.3 | 43.44375 |  | 58.3125 | 57.55 |  | 57.6875 | 58.19375 |  | 49.5875 | 49.46875 |  | 54.23125 | 53.43125 |  | 35.025 | 35.15 |  | 58.5625 | 57.23125 |  | 42.425 | 45.61875 |  | 41.50625 | 41.19375 |  | 59.59375 | 59.16875 |  | 60.49375 | 59.86875 |  | 60.35 | 60.26875 |  | 0 | 0 |  | 0 | 0 |  | 51.89375 | 50.0625 |  | 51.625 | 48.8875 |  | 51.59375 | 51.95625 |  | 22.61875 | 21.99375 |  | 45.08125 | 44.8125 |  | 50.50625 | 50.025 |  | 50.0625 | 50.25 |  | 55.94375 | 56.0875 |  | 0 | 0 |  | 0 | 0 |  | 0 | 0 |  | 0 | 0 |  |  | 0 | 0 | 0 | 0 | 0 | 0 | 0 | 0 | 0 | 0 | 0 | 0 | 0 | 0 | 0 | 0 | 0 | 0 | 0 | 0 | 0 | 0 | 0 | 0 | 0 | 0 | 0 | 0 | 0 | 0 | 0 | 0 | 0 | 0 | 0 | 0 | 0 | 0 | 0 | 0 | 0 | 0 | 0 | 0 | 0 | 0 | 0 | 0 | 0 | 0 | 0 | 0 | 0 | 0 | 0 | 0 | 0 | 0 | 0 | 0 | 0 | 0 | 0 | 0 | 0 | 0 | 0 | 0 | 0 | 0 | 0 | 0 | 0 | 0 | 0 | 0 | 0 | 0 | 0 | 0 | 0 | 0 | 0 | 0 | 0 | 0 | 0 | 0 | 0 | 0 | 0 | 0 | 0 | 0 | 0 | 0 | 0 | 0 | 0 | 0 | 0 | 0 | 0 | 0 | 0 | 0 | 0 | 0 | 0 | 0 | 0 | 0 | 0 | 0
[107 empty] | 76.4375 | 81.28125 | 78.6 | [45 empty] | 365 | 60.60625 | 61.8625 | 62.75 |  |  |  | 60.2625 | 59.0875 | 59.45625 | 59.99375 | 59.4875 | 60.26875 | 61.05625 | 60.44375 | 61.58125 |  |  |  | 63.2375 | 63.90625 | 60.96875 | [9 empty] | 71.5875 | 70.5375 | 70.96875 |  |  |  | 66.84375 | 65.90625 | 67.06875 |  |  |  | 39.875 | 41.19375 | 42.56875 |  |  |  | 36.025 | 34.7125 | 35.2375 |  |  |  | 75.425 | 75.89375 | 74.10625 |  |  |  | 58.5375 | 57.68125 | 60.89375 |  |  |  | 48.6125 | 46.49375 |  |  |  |  | 51.31875 | 49.8625 | 50.9875 |  |  |  | 57.08125 | 58.04375 | 58.7375 |  |  |  | 58.2375 | 59.3 | 58.05 |  |  |  | 64.725 | 65.61875 | 66.08125 |  |  |  | 58.725 | 60.5125 | 58.86875 |  |  |  | 47.5875 | 48.85625 | 47.475 |  |  |  | 44.05 | 43.20625 | 43.19375 |  |  |  | 54.1375 | 55.1875 | 51.54375 |  |  |  | 48.93125 | 50.38125 | 49.73125 |  |  |  | 71.4875 | 76.25 | 74.88125 |  |  |  | 58.6625 | 62.19375 | 62.09375 |  |  |  | 56.41875 | 55.98125 | 55.45625 |  |  |  | 56.95 | 59.66875 | 58.2 |  |  |  | 57.6875 | 54.8875 |  |  |  |  | 56.5625 | 54.575 |  |  |  |  | 0 | 0 |  |  |  |  | 0 | 0 |  |  |  |  | 47.94375 | 44.8875 | 43.44375 |  |  |  | 42.1375 | 38.73125 | 40.2625 |  |  |  | 0 | 0 |  |  |  |  | 0 | 0 |  |  |  |  | 0 | 0 |  |  |  |  | 0 | 0 |  |  |  |  | 0 | 0 |  |  |  |  | 44.4625 | 45.0125 |  |  |  |  | 0 | 0 |  |  |  |  | 0 | 0 |  |  |  |  | 0 | 0 |  |  |  |  | 0 | 0 |  |  |  |  | 58.04375 | 55.54375 | 59.43125 |  |  |  | 49.31875 | 52.10625 | 52.40625 |  |  |  | 64.25 | 63.8375 |  |  |  |  | 56.025 | 56.58125 | [109 empty] | 60.4 | 59.2375 | 58.89375 |  |  |  | 55.475 | 51.99375 | 55.68125 | [49 empty] | 66.15625 | 67.29375 |  | 65.8625 | 64.24375 |  | 75.4875 | 74.3375 |  | 105.7625 | 105.85625 |  | 76.25 | 73.25625 |  | 65.675 | 67.7125 |  | 67.4875 | 67.8875 | [47 empty] | 365d
[155 empty] | 3y | [6 empty] | 62.0125 | 60.86875 | 56.1125 |  |  |  | 62.8125 | 62.59375 |  |  |  |  | 63.44375 | [77 empty] | 58.80625 | 61.4625 | [82 empty] | 40.63125 | 39.83125 |  |  |  |  | 59.5125 | 58.55 | [58 empty] | 56.7875 | 57.025 |  |  |  |  | 51.24375 | 52.0875 | 51.83125 | [51 empty] | 39.85 | 47.28125 | 39.75 |  |  |  | 59.44375 | 59.59375 | 61.46875 | [9 empty] | 60.14375 | 63.7 | 58.34375
[155 empty] | 5y | [180 empty] | 39.69375 | 41.54375 |  |  |  |  | 60.825 | 61.275
Strength | OPC |  |  |  | Average | Standard deviation | MK30 |  |  |  | Average | Standard deviation | B45 |  |  |  | Average | Standard deviation |  | Strength | AC30 India 1 |  |  |  | Average | Standard deviation | B45 India 1 |  |  |  | Average | Standard deviation | AC30 India 3 |  |  |  | Average | Standard deviation | B45 India 3 |  |  |  | Average | Standard deviation | Strength | B45 LGL |  |  |  | Average | Standard deviation | B45 Durcal 5 |  | Average | Standard deviation |  | AC30 Brazil1 |  |  |  | Average | Standard deviation | B45 Brazil1 |  |  |  | Average | Standard deviation | AC30 Brazil2 |  |  |  | Average | Standard deviation | B45 Brazil2 |  |  |  | Average | Standard deviation |  | AC30 Suriname1 |  |  |  | Average | Standard deviation | B45 Suriname1 |  |  |  | Average | Standard deviation | AC30 B250 |  |  |  | Average | Standard deviation | B45 B250 |  |  |  | Average | Standard deviation |  | 30 Fly Ash |  |  |  | Average | Standard deviation | AC30 Thailand |  |  |  | Average | Standard deviation | B45 Thailand |  |  |  | Average | Standard deviation | AC20 Suriname |  |  |  | Average | Standard deviation | B45 Limestone Violette |  |  |  | Average | Standard deviation | B45 Nanolimestone |  |  |  | Average | Standard deviation | B45 Nanolimestone 2 |  |  |  | Average | Standard deviation | B45 Fil408 |  |  |  | Average | Standard deviation |  | AC30 India5 | [5 empty] | B45 India5 | [5 empty] | AC30 India2 | [5 empty] | B45 India2 | [5 empty] | B45 India2 | [5 empty] | AC30 Surinam | [5 empty] | B45 Surinam | [5 empty] | AC30 South Africa | [5 empty] | B45 South Africa | [5 empty] | AC30 Imerys | [5 empty] | B45 Imerys | [5 empty] | AC30 Portugal St Gobain | [5 empty] | B45 Portugal St Gobain | [5 empty] | AC30 Pontezuela | [5 empty] | B45 Pontezuela | [5 empty] | AC30 Cayo Guam | [5 empty] | B45 Cayo Guam | [5 empty] | AC30 La Loma Gaspar | [5 empty] | B45 La Loma Gaspar | [5 empty] | AC30 El Yigre | [5 empty] | B45 El Yigre | [5 empty] | AC30 Imerys 2% | [5 empty] | B45 Imerys 2% | [5 empty] | AC30 Portugal 2nd batch | [5 empty] | B45 Portugal 2nd batch | [5 empty] | AC30 China Washing selected | [5 empty] | B45 China Washing selected | [5 empty] | AC30 Holcim United States 1 | [5 empty] | B45 Holcim United States 1 | [5 empty] | AC30 China screened selected | [5 empty] | B45 China screened selected | [5 empty] | AC30 China Washing selected 2 | [5 empty] | B45 China Washing selected 2 | [5 empty] | AC30 Holcim 3 U.S. | [5 empty] | B45 Holcim 3 U.S. | [5 empty] | AC30 VDZ | [5 empty] | B45 VDZ | [5 empty] | AC30 Holcim 2 Brazil | [5 empty] | B45 Holcim 2 Brazil | [5 empty] | AC30 Holcim 4 Brazil | [5 empty] | B45 Holcim 4 Brazil | [5 empty] | AC30 Holcim 5 Colombia | [5 empty] | B45 Holcim 5 Colombia | [5 empty] | AC30 Fluka | [5 empty] | B45 Fluka | [5 empty] | AC30 Newchem Surinam | [5 empty] | B45 Newchem Surinam | [5 empty] | AC30 Holcim 2 Brazil | [5 empty] | B45 Holcim 2 Brazil | [5 empty] | AC30 Holcim 4 Brazil | [5 empty] | B45 Holcim 4 Brazil | [5 empty] | AC30 Sinoma | [5 empty] | B45 Sinoma | [5 empty] | AC30 Sinoma 2 | [5 empty] | B45 Sinoma 2 |  |  |  |  | AC30 Argos AR | [5 empty] | B45 Argos AR | [5 empty] | AC30 Argos CU | [5 empty] | B45 Argos CU | [5 empty] | AC30 Argos SO | [5 empty] | B45 Argos SO | [5 empty] | LC3-65 Portugal |  |  |  |  | LC3-65 VDZ |  |  |  |  | LC3-65 Portugal | [5 empty] | LC3-65 VDZ | [5 empty] | AC30 Sinoma 2 | [5 empty] | B45 Sinoma 2 | [5 empty] | AC30 Argos AR | [5 empty] | B45 Argos AR |  |  |  |  | AC30 Argos CU | [5 empty] | B45 Argos CU | [5 empty] | AC30 Argos SO | [5 empty] | B45 Argos SO |  |  |  |  | BOS |  |  | Slag1 |  |  | Slag8 |  |  | SilicaFume |  |  | Fly Ash Tarong |  |  | Fly Ash 2 |  |  | LC3 Sinoma |  |  | PC Repeatability
1 day | 100 |  |  |  | 23.74792 | 1.266125 | 79.48943 |  |  |  | 18.87708 | 1.152312 | 63.18975 |  |  |  | 15.00625 | 0.515873 |  | 1 day |  |  |  |  | 14.27917 | 0.232435 |  |  |  |  | 7.930208 | 0.09645406 |  |  |  |  | 14.15729 | 0.4054592 |  |  |  |  | 8.780208 | 0.03820518 | 1 day | 57.75068 |  |  |  | 13.71458 | 0.1477787 | 63.0472 |  | 14.9724 | 0.5093494 |  | 62.52127 |  |  |  | 14.8475 | 0.3342611 | 43.98807 |  |  |  | 10.44625 | 0.1181399 | 59.62102 |  |  |  | 14.15875 | 0.3303821 | 41.50364 |  |  |  | 9.85625 | 0.3065687 |  | 73.4117 |  |  |  | 17.43375 | 0.2568818 | 50.59918 |  |  |  | 12.01625 | 0.3578528 | 49.88332 |  |  |  | 11.84625 | 0.3443631 | 32.88183 |  |  |  | 7.80875 | 0.2518913 | 1 | 48.79902 |  |  |  | 11.58875 | 0.1438451 | 62.37916 |  |  |  | 14.81375 | 0.2126103 | 42.46162 |  |  |  | 10.08375 | 0.1335074 | 82.77568 |  |  |  | 19.6575 | 0.8033548 | 61.66857 |  |  |  | 14.645 | 0.2628123 | 62.37389 |  |  |  | 14.8125 | 0.2606707 | 53.53628 |  |  |  | 12.71375 | 0.6713355 | 63.8056 |  |  |  | 15.1525 | 0.2912996 | 1 | 66.96903 |  |  |  | 15.90375 | 0.4973092 | 45.23423 |  |  |  | 10.7421875 | 0.3205779 | 60.96587 |  |  |  | 14.478125 | 0.6453459 | 41.49706 |  |  |  | 9.8546875 | 0.5162055 | 43.30643 |  |  |  | 10.284375 | 0.3269772 | 76.42118 |  |  |  | 18.1484375 | 0.2551743 | 58.26827 |  |  |  | 13.8375 | 0.3865243 | 61.22906 |  |  |  | 14.540625 | 0.6401192 | 39.52978 |  |  |  | 9.3875 | 0.2603583 | 87.38267 |  |  |  | 20.7515625 | 0.3909249 | 78.28318 |  |  |  | 18.590625 | 0.6702864 | 58.39328 |  |  |  | 13.8671875 | 0.1977329 | 38.74682 |  |  |  | 9.2015625 | 0.4312462 | 66.63742 |  |  |  | 15.825 | 0.1926379 | 44.72103 |  |  |  | 10.6203125 | 0.1500325 | 66.72954 |  |  |  | 15.846875 | 0.3008019 | 44.41837 |  |  |  | 10.5484375 | 0.423815 | 59.1565 |  |  |  | 14.0484375 | 0.5932207 | 40.77989 |  |  |  | 9.684375 | 0.7389728 | 64.96623 |  |  |  | 15.428125 | 0.1888493 | 38.60865 |  |  |  | 9.16875 | 0.08523864 | 73.46039 |  |  |  | 17.4453125 | 1.195318 | 70.38117 |  |  |  | 16.7140625 | 0.5600961 | 59.84078 |  |  |  | 14.2109375 | 0.2225196 | 40.9378 |  |  |  | 9.721875 | 0.1806744 | 60.09738 |  |  |  | 14.271875 | 0.553175 | 43.72094 |  |  |  | 10.3828125 | 0.1814564 | 55.72199 |  |  |  | 13.2328125 | 0.2878338 | 36.97035 |  |  |  | 8.7796875 | 0.4440103 | 67.64409 |  |  |  | 16.0640625 | 0.5468988 | 41.51022 |  |  |  | 9.8578125 | 0.3244135 | 65.84788 |  |  |  | 15.6375 | 0.3381937 | 46.85279 |  |  |  | 11.1265625 | 0.3053505 | 59.29467 |  |  |  | 14.08125 | 0.6489374 | 35.70708 |  |  |  | 8.4796875 | 0.2943201 | 68.45337 |  |  |  | 16.25625 | 0.6840253 | 48.34635 |  |  |  | 11.48125 | 0.5576877 | 76.01325 |  |  |  | 18.0515625 | 0.6210788 | 63.18317 |  |  |  | 15.0046875 | 0.5867987 | 65.65708 |  |  |  | 15.5921875 | 0.4938785 | 49.7741 |  |  |  | 11.8203125 | 0.299234 | 65.0057 |  |  |  | 15.4375 | 0.3385016 | 41.8392 |  |  |  | 9.9359375 | 0.2587719 | 60.26187 |  |  |  | 14.3109375 | 0.1285309 | 38.39811 |  |  |  | 9.11875 | 0.05278691 | 79.46092 |  |  |  | 18.8703125 | 0.6054736 | 66.27555 |  |  |  | 15.7390625 | 0.398806 | 70.3417 |  |  |  | 16.7046875 | 0.1893915 | 49.99781 |  |  |  | 11.8734375 | 0.4329939 | 64.67015 |  |  |  | 15.3578125 | 0.4596017 | 48.08974 |  |  |  | 11.4203125 | 0.4689965 | 46.87911 |  |  |  | 11.1328125 | 0.416595 | 37.68752 |  |  |  | 8.95 | 0.199609 | 0 |  |  |  | 0 | 0 | 38.45074 |  |  | 9.13125 | 0.04506939 | 0 |  |  |  | 0 | 0 | 38.00991 |  |  |  | 9.0265625 | 0.2080023 | 0 |  |  |  | 0 | 0 | 37.64804 |  |  |  | 8.940625 | 0.197807 | 0 |  |  |  | 0 | 0 | 39.2666 |  |  |  | 9.325 | 0.1476376 | 52.25897 |  |  | 12.41042 | 0.3483406 | 57.67173 |  |  | 13.69583 | 0.4259793 | 60.51408 |  |  |  | 14.37083 | 0.1264499 | 64.59339 |  |  |  | 15.33958 | 0.3720894 | 0 |  |  |  | 0 | 0 | 40.40705 |  |  |  | 9.595833 | 0.328368 | 0 |  |  |  | 0 | 0 | 47.15326 |  |  | 11.19792 | 0.06166104 | 0 |  |  |  | 0 | 0 | 40.04299 |  |  |  | 9.509375 | 0.1197328 | 0 |  |  |  | 0 | 0 | 39.66137 |  |  | 9.41875 | 0.5163347 | 104.246 | 24.75625 | 0.4949747 | 51.00447 | 12.1125 | 0.6805903 | 52.62304 | 12.496875 | 0.3226175 | 83.80998 | 19.903125 | 0.402167 | 49.17537 | 11.678125 | 0.2607456 | 43.05641 | 10.225 | 0.5568466 | 43.16168 | 10.25 | 0.3447146 | 102.9696 | 24.453125 | 0.6761709 |  | 112.1151 | 26.625 | 0.3889087 | 117.8524 | 27.9875 | 2.315775 | 61.18803 | 14.53088 | 0.3374962 | 50.04466 | 11.88456 | 0 | 55.63868 | 13.21303 | 0.266247 | 46.32649 | 11.00158 | 0.2137476 | 50.60295 | 12.01715 | 0.3074966 | 44.89728 | 10.66217 | 0.4162454 | 47.93435 | 11.38341 | 0.3787458 | 86.71282 | 20.59249 | 0.1724981 | 65.69897 | 15.60214 | 0.4574949 | 43.78071 | 10.39701 | 0.2812469 | 42.74059 | 10.15 | 0.4419417 | 43.34591 | 10.29375 | 0.2474874 | 1d | 49.43855 | 11.740625 | 0.004419417 | 39.81928 | 9.45625 | 0.265165 | 45.67506 | 10.846875 | 0.3844893 | 42.03 | 9.98125 | 1.051821 | 36.58216 | 8.6875 | 0.2474874 | 56.14966 | 13.334375 | 0.4993942 | 49.82016 | 11.83125 | 0.0265165 | 44.81972 | 10.64375 | 0.03535534 | 41.26678 | 9.8 | 0.4242641 | 91.93043 | 21.8315625 | 0.9550361 | 40.79305 | 9.6875 | 0.07954951 | 47.49101 | 11.278125 | 0.2077126 | 43.80647 | 10.403125 | 0.05745243 | 39.99035 | 9.496875 | 0.5701048 | 54.68901 | 12.9875 | 0.212132 | 44.45127 | 10.55625 | 0.2386485 | 93.99509 | 22.321875 | 0.3049398 | 41.32717 | 9.814343 | 1.334664 | 53.46493 | 12.69681 | 0.3844893 | 45.47109 | 10.79844 | 0.106066 | 43.74913 | 10.38951 | 0.1635184 | 43.81912 | 10.40613 | 0.265165 | 44.7851 | 10.63553 | 0.1370019 | 66.21868 | 15.72556 | 0.106066 | 68.90662 | 16.36389 | 0.1237437 | 36.70059 | 8.715625 | 0.03977476 | 37.97702 | 9.01875 | 0.265165 | 93.66611 | 22.24375 | 0.3005204 | 49.72805 | 11.809375 | 0.4728777 | 41.17466 | 9.778125 | 1.038563 | 23.10729 | 5.4875 | 0.2474874 | 46.03035 | 10.93125 | 0.159099 | 50.33336 | 11.953125 | 0.004419417 | 50.93868 | 12.096875 | 0.1811961 | 52.16247 | 12.3875 | 0.265165 | 39.56926 | 9.396875 | 0.03093592 | 51.49136 | 12.228125 | 0.3137786 | 31.91069 | 7.578125 | 0.08396893 | 35.62155 | 8.459375 | 0.03977476 |  | 123.5898 | 29.35 | 1.073236 | 51.86684 | 15.22292 | 0.0832291 | 51.32027 | 15.0625 | 0.7930607 | 73.81459 | 21.66458 | 0.7729897 | 89.21068 | 26.18333 | 0.4300406 | 106.8569 | 31.3625 | 0.6867325 | 111.1371 | 32.61875 | 0.2271598 | 99.01746 | 23.51458 | 0.1320413 | 41.53873 | 9.864583 | 0.119624 | 42.74059 | 10.15 | 0.07207852 | 42.20546 | 10.02292 | 0.1858609 | 41.02991 | 9.74375 | 0.3451109 | 41.60014 | 9.879167 | 0.1778049 | 40.20528 | 9.547917 | 0.4321247 | 41.5475 | 9.866667 | 0.06912775 | 41.4861 | 9.852083 | 0.2281321 | 40.66146 | 9.65625 | 0.07577722 | 80.12984 | 19.02917 | 0.440407 | 77.40153 | 18.38125 | 0.18211 | 58.21563 | 13.825 | 0.265165 | 45.38556 | 10.778125 | 0.3579728 | 87.08659 | 20.68125 | 1.361181 | 41.07729 | 9.755 | 0.3464823 | 67.22958 | 15.965625 | 0.4817165 | 43.188 | 10.25625 | 0.09722718 | 42.28002 | 10.040625 | 0.3314563 | 38.72708 | 9.196875 | 0.01325825 | 43.42486 | 10.3125 | 0.1149049 | 98.17966 | 23.315625 | 0.1193243 | 54.79428 | 13.0125 | 0.4419417 | 55.28117 | 13.128125 | 0.004419417 | 54.86008 | 13.028125 | 0.4463612 | 55.25485 | 13.121875 | 0.2253903 | 52.76779 | 12.53125 | 0.1502602 | 52.68883 | 12.5125 | 0.1856155 | 23749.33 | 5639.971875 | 7959.41 | 37.54277 | 8.915625 | 0.1104854 | 16.39618 | 3.89375 | 0.265165
3 days | 100 |  |  |  | 35.52396 | 0.7587141 | 109.6648 |  |  |  | 38.95729 | 2.114398 | 118.2565 |  |  |  | 42.009375 | 1.505779 |  | 3 days |  |  |  |  | 24.95417 | 0.6972789 |  |  |  |  | 19.34375 | 0.4462167 |  |  |  |  | 26.4475 | 0.4747244 |  |  |  |  | 20.02125 | 0.599065 | 3 days | 101.0093 |  |  |  | 35.8825 | 0.5255838 | 107.8075 |  | 38.2975 | 2.049959 |  | 77.40903 |  |  |  | 27.49875 | 0.5717025 | 69.8267 |  |  |  | 24.80521 | 0.5738496 | 76.94807 |  |  |  | 27.335 | 0.4660254 | 69.13292 |  |  |  | 24.55875 | 0.8300344 |  | 93.32434 |  |  |  | 33.1525 | 0.5128162 | 91.04331 |  |  |  | 32.3421875 | 1.288414 | 67.53189 |  |  |  | 23.99 | 0.1953862 | 52.59479 |  |  |  | 18.68375 | 0.3288415 | 3 | 69.08718 |  |  |  | 24.5425 | 0.5932794 | 80.76592 |  |  |  | 28.69125 | 0.5641053 | 71.73328 |  |  |  | 25.4825 | 0.6959621 | 102.73 |  |  |  | 36.49375 | 0.7827735 | 110.6472 |  |  |  | 39.30625 | 1.267433 | 99.54549 |  |  |  | 35.3625 | 1.138015 | 87.1243 |  |  |  | 30.95 | 1.257548 | 118.0999 |  |  |  | 41.95375 | 0.3214226 | 2 |  |  |  |  | 23.78958 | 0.9616947 |  |  |  |  | 19.11875 | 0.03535534 |  |  |  |  | 21.92917 | 0.1908383 |  |  |  |  | 17.98958 | 0.9880602 |  |  |  |  | 18.15417 | 0.1718845 |  |  |  |  | 27.115625 | 0.7747732 |  |  |  |  | 23.4078125 | 1.26139 |  |  |  |  | 20.890625 | 0.4187811 |  |  |  |  | 15.0671875 | 0.3978908 |  |  |  |  | 31.0703125 | 1.265728 |  |  |  |  | 34.7296875 | 0.8143948 |  |  |  |  | 20.25 | 0.4145153 |  |  |  |  | 15.7328125 | 0.2636569 |  |  |  |  | 22.859375 | 0.4550212 |  |  |  |  | 17.0796875 | 0.174581 |  |  |  |  | 23.7796875 | 0.6998023 |  |  |  |  | 17.590625 | 0.440806 |  |  |  |  | 21.35 | 0.3957127 |  |  |  |  | 16.8375 | 0.3770085 |  |  |  |  | 23.753125 | 0.170973 |  |  |  |  | 15.7140625 | 0.2920106 |  |  |  |  | 28.7390625 | 0.6846793 |  |  |  |  | 32.4859375 | 1.513613 |  |  |  |  | 22.4015625 | 0.6558307 |  |  |  |  | 16.6171875 | 0.2143531 |  |  |  |  | 20.3265625 | 0.2367518 |  |  |  |  | 16.5234375 | 0.09233304 |  |  |  |  | 21.7984375 | 0.3010128 |  |  |  |  | 15.890625 | 0.4791078 |  |  |  |  | #VALUE! | #VALUE! |  |  |  |  | #VALUE! | #VALUE! |  |  |  |  | #VALUE! | #VALUE! |  |  |  |  | #VALUE! | #VALUE! |  |  |  |  | 22.4046875 | 0.326055 |  |  |  |  | 17.3546875 | 0.2035732 |  |  |  |  | 22.64375 | 0.1599967 |  |  |  |  | 17.934375 | 0.3014937 |  |  |  |  | 28.4203125 | 0.4419233 |  |  |  |  | 28.2890625 | 0.7117938 |  |  |  |  | 23.340625 | 0.3987448 |  |  |  |  | 19.8859375 | 0.5831259 |  |  |  |  | 23.1375 | 0.2766993 |  |  |  |  | 17.9184375 | 0.3742289 |  |  |  |  | 21.7921875 | 0.3604603 |  |  |  |  | 15.38125 | 0.2610575 |  |  |  |  | 28.84375 | 1.392353 |  |  |  |  | 30.684375 | 1.331563 |  |  |  |  | 25.1109375 | 0.6933722 |  |  |  |  | 23.090625 | 0.6528882 |  |  |  |  | 22.840625 | 0.7126919 |  |  |  |  | 19.315625 | 1.064098 |  |  |  |  | 0 | 0 |  |  |  |  | 0 | 0 |  |  |  |  | 0 | 0 |  |  |  | 14.47292 | 0.6786456 |  |  |  |  | 0 | 0 |  |  |  |  | 11.0546875 | 7.370351 |  |  |  |  | 0 | 0 |  |  |  |  | 13.99167 | 0.3440529 |  |  |  |  | 0 | 0 |  |  |  |  | 15.47917 | 0.1510812 |  |  |  | 19.875 | 0.2844265 |  |  |  | 21.53125 | 1.035182 |  |  |  |  | 23.1875 | 0.3031733 |  |  |  |  | 23.67917 | 0.2673169 |  |  |  |  | 0 | 0 |  |  |  |  | 16.98542 | 0.160849 |  |  |  |  | 0 | 0 |  |  |  | 18.84167 | 0.4869521 |  |  |  |  | 0 | 0 |  |  |  |  | 16.21042 | 0.3791609 |  |  |  |  | 0 | 0 |  |  |  | 15.525 | 0.3413553 |  | 0 | 0 |  | 0 | 0 |  | 0 | 0 |  | 0 | 0 |  | 0 | 0 |  | 0 | 0 |  | 0 | 0 |  | 34.21875 | 0.4861359 |  |  | 0 | 0 |  | 0 | 0 | [31 empty] | 0 | 0 |  | 0 | 0 | 2d |  | 0 | 0 |  | 0 | 0 |  | 0 | 0 |  | 0 | 0 |  | 0 | 0 |  | 0 | 0 |  | 0 | 0 |  | 0 | 0 |  | 0 | 0 |  | 0 | 0 |  | 0 | 0 |  | 0 | 0 |  | 0 | 0 |  | 0 | 0 |  | 0 | 0 |  | 0 | 0 |  | 0 | 0 | [25 empty] | 15.878125 | 0.2695845 |  | 16.978125 | 0.03093592 |  | 0 | 0 |  | 0 | 0 |  | 0 | 0 |  | 0 | 0 |  | 0 | 0 |  | 0 | 0 |  | 0 | 0 |  | 0 | 0 |  | 0 | 0 |  | 0 | 0 |  | 0 | 0 |  | 0 | 0 |  | 101.1583 | 35.93542 | 0.1376893 | 63.16308 | 22.69792 | 0.6033867 | 69.85332 | 25.10208 | 0.3098219 | 82.91495 | 29.79583 | 0.6629814 | 101.5015 | 36.475 | 0.4409241 | 104.2031 | 37.44583 | 0.1428413 | 110.2673 | 39.625 | 0.6350135 | 107.1167 | 38.05208 | 0.303388 | 62.94461 | 22.36042 | 0.2798111 | 56.43492 | 20.04792 | 0.03442232 | 57.49641 | 20.425 | 0.15 | 54.9805 | 19.53125 | 0.3189338 | 66.32848 | 23.5625 | 0.1690969 | 59.03879 | 20.97292 | 0.7130024 | 67.05568 | 23.82083 | 0.3077345 | 73.85274 | 26.23542 | 0.147417 | 73.1138 | 25.97292 | 0.2218823 | 96.16749 | 34.1625 | 0.6059277 | 96.13817 | 34.15208 | 0.09769478 | 76.08949 | 27.03 | 0.76 | 69.95279 | 24.85 | 0.52 | 101.8186 | 36.17 | 0.93 | 54.25916 | 19.275 | 0.2386485 | 104.4717 | 37.1125 | 0.7866563 | 64.15565 | 22.790625 | 0.720365 | 60.24103 | 21.4 | 0.2298097 | 56.41439 | 20.040625 | 0.05745243 | 71.64179 | 25.45 | 0.2032932 | 95.93877 | 34.08125 | 0.03535534 | 58.29692 | 20.709375 | 0.2519068 | 59.57247 | 21.1625 | 0.106066 | 59.53728 | 21.15 | 0.0265165 | 60.28502 | 21.415625 | 0.02209709 | 59.74841 | 21.225 | 0.751301 | 58.12099 | 20.646875 | 0.01325825 | 54.72539 | 19.440625 | 0.3756505 | 44.84649 | 15.93125 | 0.1414214 | 23.90112 | 8.490625 | 0.3402951
7 days | 100 |  |  |  | 40.37604 | 1.715214 | 153.9873 |  |  |  | 62.17396 | 1.221567 | 147.1169 |  |  |  | 59.4 | 1.609828 |  | 7 days |  |  |  |  | 30.03542 | 0.9374139 |  |  |  |  | 23.43021 | 0.8695403 |  |  |  |  | 33.08854 | 0.729527 |  |  |  |  | 26.02708 | 1.241865 | 7 days | 152.2685 |  |  |  | 61.48 | 1.549278 | 146.6268 |  | 59.20208 | 0.1404976 |  | 95.7127 |  |  |  | 38.645 | 1.540054 | 92.87686 |  |  |  | 37.5 | 1.585142 | 96.67707 |  |  |  | 39.034375 | 0.9728274 | 98.17394 |  |  |  | 39.63875 | 0.8945517 |  | 135.5925 |  |  |  | 54.746875 | 0.983053 | 113.7834 |  |  |  | 45.94125 | 2.145351 | 74.19623 |  |  |  | 29.9575 | 0.8206014 | 64.57651 |  |  |  | 26.0734375 | 0.6964638 | 7 | 79.00725 |  |  |  | 31.9 | 0.4399929 | 106.5181 |  |  |  | 43.0078125 | 0.9214794 | 103.7435 |  |  |  | 41.8875 | 1.548966 | 143.1271 |  |  |  | 57.7890625 | 2.119339 | 133.6467 |  |  |  | 53.96125 | 1.913712 | 110.3037 |  |  |  | 44.53625 | 1.057695 | 101.1181 |  |  |  | 40.8275 | 1.739806 | 138.597 |  |  |  | 55.96 | 1.193739 | 3 | 80.11025 |  |  |  | 28.45833 | 0.8442437 | 74.28672 |  |  |  | 26.38958 | 0.1264499 | 75.02566 |  |  |  | 26.65208 | 0.5495145 | 65.83585 |  |  |  | 23.3875 | 1.201139 | 72.1872 |  |  |  | 25.64375 | 0.8916861 | 92.54904 |  |  |  | 32.87708 | 1.957249 | 95.23942 |  |  |  | 33.8328125 | 0.7609338 | 70.7621 |  |  |  | 25.1375 | 0.4771334 | 54.36032 |  |  |  | 19.3109375 | 0.4140556 | 120.4073 |  |  |  | 42.7734375 | 1.566299 | 114.1131 |  |  |  | 40.5375 | 1.163205 | 65.35642 |  |  |  | 23.2171875 | 2.15579 | 56.31763 |  |  |  | 20.00625 | 0.2368962 | 77.17063 |  |  |  | 27.4140625 | 0.3048384 | 64.13805 |  |  |  | 22.784375 | 0.2369786 | 79.5238 |  |  |  | 28.25 | 0.3265588 | 70.36624 |  |  |  | 24.996875 | 0.5218532 | 74.70311 |  |  |  | 26.5375 | 0.3559758 | 58.01982 |  |  |  | 20.6109375 | 0.1221951 | 79.88007 |  |  |  | 28.3765625 | 0.4406545 | 60.6193 |  |  |  | 21.534375 | 0.7192571 | 116.264 |  |  |  | 41.3015625 | 0.9985716 | 122.932 |  |  |  | 43.6703125 | 1.400933 | 77.34657 |  |  |  | 27.4765625 | 0.2856542 | 61.88605 |  |  |  | 21.984375 | 0.6655296 | 68.47931 |  |  |  | 24.3265625 | 0.7299646 | 60.3246 |  |  |  | 21.4296875 | 0.1257659 | 75.95226 |  |  |  | 26.98125 | 0.3309944 | 60.07829 |  |  |  | 21.3421875 | 0.3152948 | 70.22989 |  |  |  | 24.9484375 | 0.2600268 | 59.86277 |  |  |  | 21.265625 | 0.288156 | 77.90077 |  |  |  | 27.6734375 | 1.043848 | 71.35149 |  |  |  | 25.346875 | 0.3109754 | 76.3965 |  |  |  | 27.1390625 | 0.2265787 | 58.87312 |  |  |  | 20.9140625 | 0.126797 | 76.23376 |  |  |  | 27.08125 | 0.7593857 | 67.29613 |  |  |  | 23.90625 | 0.4868853 | 98.84174 |  |  |  | 35.1125 | 0.8450992 | 100.6407 |  |  |  | 35.7515625 | 0.731497 | 78.6749 |  |  |  | 27.9484375 | 0.8739037 | 73.74425 |  |  |  | 26.196875 | 0.4280071 | 77.68525 |  |  |  | 27.596875 | 1.137952 | 65.20247 |  |  |  | 23.1625 | 0.8386342 | 71.64179 |  |  |  | 25.45 | 0.3180343 | 56.18567 |  |  |  | 19.959375 | 0.6548199 | 114.1703 |  |  |  | 40.5578125 | 0.9613139 | 112.8948 |  |  |  | 40.1046875 | 1.729149 | 82.86661 |  |  |  | 29.4375 | 1.167072 | 78.32302 |  |  |  | 27.8234375 | 1.461256 | 74.88344 |  |  |  | 26.6015625 | 0.5264953 | 64.32719 |  |  |  | 22.8515625 | 0.6207223 | 56.33522 |  |  |  | 20.0125 | 0.6374387 | 61.4638 |  |  |  | 21.834375 | 0.6189183 | 0 |  |  |  | 0 | 0 | 57.37912 |  |  | 20.38333 | 0.6810015 | 0 |  |  |  | 0 | 0 | 39.77949 |  |  |  | 14.13125 | 9.429285 | 0 |  |  |  | 0 | 0 | 52.48219 |  |  |  | 18.64375 | 0.3544913 | 0 |  |  |  | 0 | 0 | 55.9247 |  |  |  | 19.86667 | 0.8387429 | 75.35407 |  |  | 26.76875 | 0.4086468 | 77.72337 |  |  | 27.61042 | 1.225643 | 81.14829 |  |  |  | 28.82708 | 0.5534809 | 81.51776 |  |  |  | 28.95833 | 0.2116097 | 0 |  |  |  | 0 | 0 | 64.97376 |  |  |  | 23.08125 | 0.4153782 | 0 |  |  |  | 0 | 0 | 71.4248 |  |  | 25.37292 | 0.8261907 | 0 |  |  |  | 0 | 0 | 65.99419 |  |  |  | 23.44375 | 0.3957292 | 0 |  |  |  | 0 | 0 | 63.85948 |  |  | 22.68542 | 0.2941044 | 113.1983 | 40.2125 | 2.934493 | 76.21617 | 27.075 | 0.6629126 | 75.39806 | 26.784375 | 0.1016466 | 100.434 | 35.678125 | 0.3844893 | 71.22834 | 25.303125 | 0.1281631 | 80.25394 | 28.509375 | 0.4640388 | 68.29898 | 24.2625 | 1.449569 | 105.3778 | 37.434375 | 0.4286835 |  | 109.8378 | 39.01875 | 0.04419417 | 119.5584 | 42.471875 | 0.720365 | 98.1164 | 34.85483 | 0.3659486 | 82.88573 | 29.44429 | 0.1663403 | 94.65087 | 33.62374 | 0.6875399 | 68.14804 | 24.20888 | 0.22918 | 77.19815 | 27.42384 | 0.1774296 | 70.88514 | 25.18121 | 0.5396818 | 78.94195 | 28.0433 | 0.9943453 | 113.9798 | 40.49015 | 1.534027 | 98.55051 | 35.00904 | 1.219829 | 59.16415 | 21.01745 | 0.2402693 | 65.75668 | 23.359375 | 0.01325825 | 59.5021 | 21.1375 | 0.751301 | 3d | 80.42987 | 28.571875 | 0.9943689 | 59.30857 | 21.06875 | 0.5480078 | 71.6242 | 25.44375 | 0.212132 | 63.37272 | 22.5125 | 0.9015611 | 53.2915 | 18.93125 | 1.661701 | 83.24488 | 29.571875 | 0.6054602 | 78.23065 | 27.790625 | 0.2165515 | 62.44025 | 22.18125 | 0.07071068 | 56.6607 | 20.128125 | 0.2695845 | 99.77421 | 35.44375 | 2.298097 | 69.22265 | 24.590625 | 0.7380427 | 83.60555 | 29.7 | 0.5391689 | 75.08137 | 26.671875 | 0.03093592 | 66.56599 | 23.646875 | 0.2077126 | 115.5822 | 41.059375 | 0.2695845 | 92.37604 | 32.815625 | 1.144629 | 98.01484 | 34.81875 | #DIV/0! | 67.31287 | 23.9122 | 0.6540738 | 60.50081 | 21.49228 | 0.3844893 | 59.00197 | 20.95984 | 0.08838835 | 56.65051 | 20.1245 | 0.3093592 | 58.40962 | 20.74941 | 0.7424621 | 68.86555 | 24.46377 | 0.8441087 | 117.4206 | 41.71243 | 0.9855301 | 122.6351 | 43.56483 | 0.2209709 | 57.86588 | 20.55625 | 1.042983 | 59.2118 | 21.034375 | 1.109274 | 97.87409 | 34.76875 | 1.06066 | 67.18177 | 23.865625 | 1.321406 | 63.47829 | 22.55 | 0.6363961 | 32.90033 | 11.6875 | 0.09722718 | 59.31736 | 21.071875 | 0.5701048 | 64.92097 | 23.0625 | 0.2032932 | 65.54555 | 23.284375 | 0.2253903 | 75.86429 | 26.95 | 0.1414214 | 64.2876 | 22.8375 | 0.07071068 | 77.95795 | 27.69375 | 0.3447146 | 50.79319 | 18.04375 | 0.2828427 | 56.26484 | 19.9875 | 0.1414214 |  | 100.8952 | 40.7375 | 0.7477309 | 58.63762 | 23.8875 | 0.0286411 | 69.92943 | 28.4875 | 0.7418568 | 80.50015 | 32.79375 | 0.2087912 | 96.84975 | 39.45417 | 0.3049291 | 99.0181 | 40.3375 | 0.7154544 | 101.1046 | 41.1875 | 0.4717405 | 105.5907 | 42.63333 | 0.4180654 | 86.75215 | 35.02708 | 1.342461 | 70.28714 | 28.37917 | 0.1409141 | 67.81559 | 27.38125 | 0.1907018 | 73.52751 | 29.6875 | 0.6175493 | 98.45979 | 39.75417 | 0.4593785 | 77.40254 | 31.25208 | 1.274852 | 97.60326 | 39.40833 | 1.033659 | 101.1223 | 40.82917 | 0.5309681 | 97.81997 | 39.49583 | 0.6463942 | 101.0861 | 40.81458 | 0.2918377 | 98.9345 | 39.94583 | 0.5851794 | 102.0407 | 41.2 | 0.32 | 95.65078 | 38.62 | 0.19 | 104.1459 | 42.05 | 0.63 | 74.00428 | 29.88 | 0.8061017 | 109.0607 | 44.034375 | 0.3579728 | 96.73125 | 39.05625 | 0.4154252 | 85.85692 | 34.665625 | 0.6761709 | 81.65424 | 32.96875 | 0.8220116 | 99.74201 | 40.271875 | 0.2077126 | 110.4925 | 44.6125 | 1.219759 | 109.1613 | 44.075 | 0.1237437 | 105.9415 | 42.775 | 0.1767767 | 106.2666 | 42.90625 | 0.4242641 | 109.4631 | 44.196875 | 1.250695 | 109.5328 | 44.225 | 0.1856155 | 108.1087 | 43.65 | 0.6452349 | 101.4989 | 40.98125 | 0.09722718 | 93.89851 | 37.9125 | 0.3977476 | 62.94729 | 25.415625 | 0.2077126
28 days | 100 |  |  |  | 50.25 | 1.651642 | 146.9465 |  |  |  | 73.840625 | 1.027823 | 132.1953 |  |  |  | 66.428125 | 2.499043 |  | 28 days |  |  |  |  | 35.8125 | 1.316642 |  |  |  |  | 29.89896 | 0.6773272 |  |  |  |  | 44.51979 | 0.7162665 |  |  |  |  | 35.97396 | 0.5801726 | 28 days | 149.49 |  |  |  | 75.11875 | 1.514694 | 134.0174 |  | 67.34375 | 2.014783 |  | 93.56654 |  |  |  | 47.0171875 | 1.234586 | 90.83644 |  |  |  | 45.6453125 | 0.4152489 | 95.34204 |  |  |  | 47.909375 | 1.315022 | 93.48259 |  |  |  | 46.975 | 0.5014822 |  | 133.579 |  |  |  | 67.1234375 | 1.172242 | 110.0572 |  |  |  | 55.30375 | 1.330976 | 73.50359 |  |  |  | 36.93556 | 0.6181372 | 58.04726 |  |  |  | 29.16875 | 0.541867 | 28 | 85.2164 |  |  |  | 42.82124 | 0.330436 | 123.0547 |  |  |  | 61.835 | 1.575239 | 109.2761 |  |  |  | 54.91125 | 2.384772 | 136.0945 |  |  |  | 68.3875 | 1.199674 | 126.296 |  |  |  | 63.46375 | 1.688763 | 101.0137 |  |  |  | 50.759375 | 1.456831 | 88.84577 |  |  |  | 44.645 | 0.7756978 | 121.097 |  |  |  | 60.85125 | 1.910637 | 7 | 112.381 |  |  |  | 45.375 | 1.200792 | 104.3214 |  |  |  | 42.12083 | 0.6857174 | 103.2558 |  |  |  | 41.690625 | 2.628581 | 98.44947 |  |  |  | 39.75 | 0.6083833 | 109.4206 |  |  |  | 44.1796875 | 1.448889 | 128.2475 |  |  |  | 51.78125 | 1.060869 | 123.1199 |  |  |  | 49.7109375 | 1.642893 | 75.63272 |  |  |  | 30.5375 | 0.3673171 | 66.24055 |  |  |  | 26.7453125 | 0.4068225 | 137.8331 |  |  |  | 55.6515625 | 2.685301 | 125.6043 |  |  |  | 50.7140625 | 0.9483315 | 76.48796 |  |  |  | 30.8828125 | 2.169344 | 80.84544 |  |  |  | 32.6421875 | 0.7471539 | 98.64684 |  |  |  | 39.8296875 | 1.359653 | 96.80478 |  |  |  | 39.0859375 | 0.2990164 | 104.5445 |  |  |  | 42.2109375 | 0.1973374 | 101.9053 |  |  |  | 41.1453125 | 0.2713957 | 86.55349 |  |  |  | 34.946875 | 0.8381294 | 81.56136 |  |  |  | 32.93125 | 0.7439513 | 91.37148 |  |  |  | 36.8921875 | 0.686825 | 82.54431 |  |  |  | 33.328125 | 0.4044511 | 137.4616 |  |  |  | 55.5015625 | 3.483164 | 128.6577 |  |  |  | 51.946875 | 0.3327012 | 94.40159 |  |  |  | 38.115625 | 0.5439655 | 93.43799 |  |  |  | 37.7265625 | 1.104423 | 96.6345 |  |  |  | 39.0171875 | 0.2290933 | 94.09974 |  |  |  | 37.99375 | 1.162858 | 88.46521 |  |  |  | 35.71875 | 0.6206725 | 96.6345 |  |  |  | 39.0171875 | 0.2290933 | 82.65654 |  |  |  | 33.3734375 | 0.6662311 | 78.76345 |  |  |  | 31.8015625 | 0.5589093 | 110.032 |  |  |  | 44.4265625 | 1.0531 | 107.443 |  |  |  | 43.38125 | 0.8087413 | 81.65037 |  |  |  | 32.9671875 | 0.5759814 | 69.42545 |  |  |  | 28.03125 | 0.7547765 | 93.44186 |  |  |  | 37.728125 | 1.187549 | 88.44973 |  |  |  | 35.7125 | 0.6826343 | 123.6307 |  |  |  | 49.9171875 | 1.279988 | 119.0875 |  |  |  | 48.0828125 | 1.090744 | 103.2249 |  |  |  | 41.678125 | 0.4715196 | 93.53087 |  |  |  | 37.7640625 | 1.260419 | 94.42094 |  |  |  | 38.1234375 | 0.2975322 | 91.62689 |  |  |  | 36.9953125 | 0.5733303 | 97.70646 |  |  |  | 39.45 | 1.464893 | 88.82511 |  |  |  | 35.8640625 | 1.245464 | 135.5306 |  |  |  | 54.721875 | 1.779941 | 117.9381 |  |  |  | 47.61875 | 1.716381 | 110.628 |  |  |  | 44.6671875 | 1.109211 | 105.4152 |  |  |  | 42.5625 | 1.008531 | 95.63995 |  |  |  | 38.615625 | 0.4431334 | 89.42107 |  |  |  | 36.1046875 | 1.503463 | 98.04314 |  |  |  | 39.5859375 | 0.5512622 | 84.11935 |  |  |  | 33.9640625 | 0.4481843 | 0 |  |  |  | 0 | 0 | 77.52638 |  |  | 31.30208 | 1.384376 | 0 |  |  |  | 0 | 0 | 54.39101 |  |  |  | 21.9609375 | 14.64499 | 0 |  |  |  | 0 | 0 | 76.06099 |  |  |  | 30.71042 | 1.235262 | 0 |  |  |  | 0 | 0 | 73.61523 |  |  |  | 29.72292 | 0.7721301 | 97.97993 |  |  | 39.56042 | 1.130479 | 90.56526 |  |  | 36.56667 | 1.536945 | 104.5226 |  |  |  | 42.20208 | 0.2734568 | 98.79002 |  |  |  | 39.8875 | 0.8160739 | 0 |  |  |  | 0 | 0 | 85.78726 |  |  |  | 34.6375 | 1.461342 | 0 |  |  |  | 0 | 0 | 96.26171 |  |  | 38.86667 | 0.9546828 | 0 |  |  |  | 0 | 0 | 96.75189 |  |  |  | 39.06458 | 0.7888216 | 0 |  |  |  | 0 | 0 | 90.98836 |  |  | 36.7375 | 0.6711988 | 125.0587 | 50.49375 | 0.5922019 | 97.37365 | 39.315625 | 0.2872621 | 97.1492 | 39.225 | 0.3181981 | 109.5405 | 44.228125 | 0.3402951 | 83.84459 | 33.853125 | 0.3137786 | 103.3178 | 41.715625 | 0.349134 | 109.0452 | 44.028125 | 0.05745243 | 106.8471 | 43.140625 | 0.01325825 |  | 101.288 | 40.89609375 | 1.189928 | 116.4753 | 47.028125 | 1.89593 | 115.0508 | 46.45297 | 0.3263094 | 110.2266 | 44.50514 | 0.7133275 | 115.2435 | 46.53078 | 0.1783319 | 94.9299 | 38.32893 | 0.1821262 | 94.12586 | 38.00429 | 0.2921607 | 83.31451 | 33.6391 | 1.047225 | 90.09901 | 36.37841 | 1.119317 | 118.7654 | 47.95275 | 0.3528694 | 111.117 | 44.86465 | 0.7816248 | 75.0814 | 30.3149 | 0.952368 | 89.13083 | 35.9875 | 0.6717514 | 78.13266 | 31.546875 | 0.02209709 | 7d | 119.6331 | 48.303125 | 0.1723573 | 86.18199 | 34.796875 | 0.243068 | 106.8007 | 43.121875 | 0.9590136 | 78.628 | 31.746875 | 0.2607456 | 65.0525 | 26.265625 | 0.4375223 | 113.3252 | 45.75625 | 0.3093592 | 105.7016 | 42.678125 | 0.3933281 | 73.72101 | 29.765625 | 0.720365 | 83.09383 | 33.55 | 0.5656854 | 100.0052 | 40.378125 | 0.004419417 | 95.20652 | 38.440625 | 1.568893 | 99.22345 | 40.0625 | 1.493763 | 99.71879 | 40.2625 | 0.06187184 | 83.86007 | 33.859375 | 0.9943689 | 126.7382 | 51.171875 | 0.4993942 | 119.37 | 48.196875 | 2.240645 | 97.22659 | 39.25625 | 0.4949747 | 90.44738 | 36.51907 | 0.3800699 | 69.04155 | 27.87625 | 0.8617864 | 88.83936 | 35.86982 | 0.265165 | 83.60134 | 33.75491 | 0.4861359 | 72.53622 | 29.28725 | 0.1149049 | 104.2032 | 42.07311 | 0.5303301 | 138.099 | 55.75892 | 0.3358757 | 140.2563 | 56.62995 | 0.402167 | 0 | 0 | 0 | 0 | 0 | 0 | 105.0747 | 42.425 | 0.804334 | 96.64611 | 39.021875 | 0.2077126 | 93.19419 | 37.628125 | 0.01325825 | 36.0517 | 14.55625 | 0.9722718 | 86.64637 | 34.984375 | 0.1458408 | 94.18488 | 38.028125 | 0.296101 | 96.96344 | 39.15 | 0.1679379 | 117.9459 | 47.621875 | 0.6938485 | 104.4865 | 42.1875 | 0.5568466 | 120.7012 | 48.734375 | 0.4110058 | 74.85101 | 30.221875 | 0.4375223 | 76.01197 | 30.690625 | 0.004419417 |  | 87.82753 | 44.13333 | 0.8427154 | 58.69052 | 25.90208 | 1.258119 | 67.05532 | 29.59375 | 0.884259 | 81.10838 | 35.79583 | 0.3379819 | 96.59649 | 42.63125 | 0.1952562 | 98.05986 | 43.27708 | 0.2711617 | 105.0887 | 46.37917 | 0.09064296 | 90.24876 | 45.35 | 0.5346217 | 96.43973 | 48.46096 | 0.1879213 | 68.61448 | 34.47878 | 0.2677087 | 76.55274 | 38.46775 | 0.434826 | 72.2896 | 36.32552 | 0.4956473 | 99.10419 | 49.79986 | 0.2314544 | 80.82966 | 40.6169 | 0.8274796 | 103.0871 | 51.80127 | 1.122305 | 105.0809 | 52.80313 | 0.7590819 | 101.7824 | 51.14567 | 1.234033 | 97.09206 | 48.78876 | 0.2389982 | 97.11503 | 48.8003 | 0.2631919 | 102.806 | 51.66 | 1.88 | 98.76617 | 49.63 | 2.26 | 92.97512 | 46.72 | 1.07 | 72.71144 | 36.5375 | 0.8750446 | 102.2823 | 51.396875 | 1.816381 | 92.91667 | 46.690625 | 0.2077126 | 85.4602 | 42.94375 | 0.1856155 | 71.10075 | 35.728125 | 2.390905 | 98.45149 | 49.471875 | 0.5966213 | 100.7836 | 50.64375 | 0.7866563 | 105.7525 | 53.140625 | 1.109274 | 108.4204 | 54.48125 | 0.1149049 | 106.449 | 53.490625 | 0.4640388 | 107.5 | 54.01875 | 1.856155 | 109.1604 | 54.853125 | 1.029724 | 109.6517 | 55.1 | 0.4154252 | 104.6393 | 52.58125 | 0.8838835 | 96.43657 | 48.459375 | 0.7026874 | 74.36567 | 37.36875 | 0.6098796
90 days | 100 |  |  |  | 50.421875 | 1.240078 | 145.8052 |  |  |  | 73.51771 | 3.404293 | 133.0606 |  |  |  | 67.09167 | 2.667717 |  | 90 days |  |  |  |  | 37.2625 | 1.186356 |  |  |  |  | 31.2265625 | 1.133698 |  |  |  |  | 45.55 | 0.9049488 |  |  |  |  | 37.5828125 | 0.329669 | 90 days | 155.788 |  |  |  | 78.55125 | 1.561308 | 136.7307 |  | 68.9421875 | 3.905303 |  | 101.0536 |  |  |  | 50.953125 | 0.5703275 | 95.60892 |  |  |  | 48.2078125 | 0.9937222 | 101.4936 |  |  |  | 51.175 | 1.456444 | 94.51813 |  |  |  | 47.6578125 | 1.87807 |  | 138.9216 |  |  |  | 70.046875 | 2.97775 | 115.8302 |  |  |  | 58.40375 | 1.232285 | 76.65634 |  |  |  | 38.6515625 | 0.799143 | 59.62194 |  |  |  | 30.0625 | 0.8728843 | 90 | 114.6762 |  |  |  | 57.821875 | 0.4037745 | 128.533 |  |  |  | 64.80875 | 3.303625 | 116.1128 |  |  |  | 58.54625 | 1.679969 | 138.9997 |  |  |  | 70.08625 | 3.272472 | 131.0257 |  |  |  | 66.065625 | 1.169452 | 104.8993 |  |  |  | 52.8921875 | 0.8820457 | 91.43787 |  |  |  | 46.1046875 | 2.431731 | 125.8599 |  |  |  | 63.4609375 | 1.861475 | 28 | 116.1567 |  |  |  | 58.36875 | 1.744396 | 106.8657 |  |  |  | 53.7 | 1.628178 | 117.757 |  |  |  | 59.17292 | 1.584549 | 109.034 |  |  |  | 54.78958 | 0.7689363 | 116.9994 |  |  |  | 58.7921875 | 1.557604 | 130.342 |  |  |  | 65.496875 | 4.377709 | 115.2177 |  |  |  | 57.896875 | 0.6021987 | 78.50124 |  |  |  | 39.446875 | 0.426758 | 66.58582 |  |  |  | 33.459375 | 0.9712736 | 131.0075 |  |  |  | 65.83125 | 1.629377 | 107.0087 |  |  |  | 53.771875 | 1.092166 | 92.61505 |  |  |  | 46.5390625 | 1.844843 | 95.66853 |  |  |  | 48.0734375 | 0.9454438 | 107.6399 |  |  |  | 54.0890625 | 0.6748143 | 100.3794 |  |  |  | 50.440625 | 0.583218 | 114.8507 |  |  |  | 57.7125 | 1.714392 | 103.6785 |  |  |  | 52.0984375 | 0.9943378 | 89.74813 |  |  |  | 45.0984375 | 0.9107628 | 79.801 |  |  |  | 40.1 | 0.8385721 | 100.2083 |  |  |  | 50.3546875 | 1.769169 | 85.21455 |  |  |  | 42.8203125 | 2.076044 | 132.9944 |  |  |  | 66.8296875 | 3.133856 | 113.9646 |  |  |  | 57.2671875 | 2.40209 | 109.3315 |  |  |  | 54.9390625 | 2.374026 | 106.0883 |  |  |  | 53.309375 | 1.892319 | 107.8607 |  |  |  | 54.2 | 1.171637 | 99.62065 |  |  |  | 50.059375 | 0.2420346 | 108.2214 |  |  |  | 54.38125 | 1.901308 | 97.61816 |  |  |  | 49.053125 | 1.187791 | 85.39179 |  |  |  | 42.909375 | 0.8175245 | 76.08831 |  |  |  | 38.234375 | 0.6666634 | 115.2363 |  |  |  | 57.90625 | 0.6266852 | 106.6947 |  |  |  | 53.6140625 | 1.071948 | 81.90609 |  |  |  | 41.1578125 | 1.477588 | 72.95398 |  |  |  | 36.659375 | 1.178679 | 90.12127 |  |  |  | 45.2859375 | 0.3035114 | 81.82525 |  |  |  | 41.1171875 | 0.7949937 | 107.5591 |  |  |  | 54.0484375 | 1.849777 | 102.727 |  |  |  | 51.6203125 | 0.6509883 | 86.02612 |  |  |  | 43.228125 | 1.558065 | 83.91791 |  |  |  | 42.16875 | 0.8303331 | 104.3408 |  |  |  | 52.43125 | 1.696604 | 94.23818 |  |  |  | 47.3546875 | 1.37613 | 119.2226 |  |  |  | 59.909375 | 0.6444979 | 104.6859 |  |  |  | 52.6046875 | 0.6563864 | 122.6026 |  |  |  | 61.6078125 | 0.5092216 | 112.7332 |  |  |  | 56.6484375 | 1.757376 | 112.9104 |  |  |  | 56.7375 | 1.098756 | 106.0852 |  |  |  | 53.3078125 | 2.31639 | 90.75249 |  |  |  | 45.603125 | 1.729512 | 89.65796 |  |  |  | 45.053125 | 1.973988 | 0 |  |  |  | 0 | 0 | 0 |  |  |  | 0 | 0 | 0 |  |  |  | 0 | 0 | 98.13433 |  |  | 49.3125 | 0.5219779 | 0 |  |  |  | 0 | 0 | 59.4092 |  |  |  | 29.853125 | 19.94352 | 0 |  |  |  | 0 | 0 | 79.10448 |  |  |  | 39.75 | 0.9144884 | 0 |  |  |  | 0 | 0 | 83.11774 |  |  |  | 41.76667 | 0.2625992 | 100.4975 |  |  | 50.5 | 2.07971 | 86.48839 |  |  | 43.46042 | 1.384856 | 110.2156 |  |  |  | 55.38333 | 0.5411336 | 94.1791 |  |  |  | 47.325 | 1.03053 | 0 |  |  |  | 0 | 0 | 120.5286 |  |  |  | 60.565625 | 1.783318 | 0 |  |  |  | 0 | 0 | 100.3317 |  |  | 50.41667 | 0.2339649 | 0 |  |  |  | 0 | 0 | 99.54809 |  |  |  | 50.02292 | 0.1513395 | 0 |  |  |  | 0 | 0 | 92.19735 |  |  | 46.32917 | 1.094042 | 121.1443 | 60.875 | 3.632761 | 120.8706 | 60.7375 | 0.7689786 | 129.0174 | 64.83125 | 0.008838835 | 173.041 | 86.953125 | 1.904769 | 91.27488 | 45.865625 | 0.2519068 | 100.2301 | 50.365625 | 0.7380427 | 126.3682 | 63.5 | 0.9369165 | 101.2852 | 50.89583 | 0.2325414 |  | 100.5286 | 50.515625 | 2.116901 | 106.6542 | 53.59375 | 1.67054 | 112.6472 | 56.60523 | 1.537308 | 109.1778 | 54.86187 | 1.67405 | 116.1341 | 58.35739 | 0.1533164 | 102.7347 | 51.62418 | 0.4267998 | 96.40816 | 48.4451 | 0.6547025 | 76.70554 | 38.54453 | 0.04558056 | 89.48105 | 44.96423 | 1.085646 | 117.2128 | 58.89945 | 0.1408854 | 108.5539 | 54.54835 | 0.4267998 | 88.03499 | 44.23758 | 1.425428 | 93.19652 | 46.83125 | 0.5303301 | 81.25622 | 40.83125 | 0.2298097 | 28d | 117.7301 | 59.159375 | 0.5347495 | 92.97264 | 46.71875 | 0.008838835 | 110.1306 | 55.340625 | 0.2253903 | 88.74378 | 44.59375 | 2.024093 | 76.01368 | 38.196875 | 0.2077126 | 105.6281 | 53.078125 | 0.4905553 | 102.2388 | 51.375 | 1.361181 | 81.62313 | 41.015625 | 0.0751301 | 95.53483 | 48.00625 | 0.9192388 | 95.97637 | 48.228125 | 0.4817165 | 99.38433 | 49.940625 | 0.6231379 | 102.0398 | 51.275 | 0.5922019 | 97.699 | 49.09375 | 1.316986 | 81.09453 | 40.75 | 1.414214 | 110.1306 | 55.340625 | 0.7822369 | 112.2077 | 56.384375 | 0.5170718 | 93.84328 | 47.15625 | 0.4861359 | 114.1286 | 57.3496 | 3.181981 | 69.08549 | 34.71546 | 1.842897 | 112.8363 | 56.70025 | 0.402167 | 91.2061 | 45.83106 | 0.7910757 | 82.14049 | 41.2756 | 0.8352699 | 120.6826 | 60.64299 | 2.726781 | 126.6733 | 63.65333 | 0.2077126 | 127.051 | 63.84314 | 0.04419417 | 0 | 0 | 0 | 0 | 0 | 0 | 93.04726 | 46.75625 | 1.732412 | 91.74751 | 46.103125 | 0.3226175 | 101.9216 | 51.215625 | 0.5701048 | 37.22637 | 18.70625 | 0.0265165 | 83.04104 | 41.728125 | 0.06629126 | 94.89428 | 47.684375 | 0.614299 | 97.23881 | 48.8625 | 0.05303301 | 107.4502 | 53.99375 | 1.06066 | 106.107 | 53.31875 | 0.9722718 | 118.1965 | 59.39375 | 0.6894291 | 84.16667 | 42.29375 | 1.626346 | 84.47139 | 42.446875 | 0.9501747 |  | 89.05278 | 44.90208 | 0.2176161 | 60.50666 | 27.16875 | 0 | 68.77465 | 30.88125 | 4.351168e-15 | 85.7282 | 38.49375 | 0 | 97.03058 | 43.56875 | 0 | 106.593 | 47.8625 | 8.702336e-15 | 108.5696 | 48.75 | 0.3801727 | 96.02727 | 48.41875 | #DIV/0! | 95.41758 | 48.11133 | #DIV/0! | 71.17594 | 35.88824 | #DIV/0! | 76.84265 | 38.7455 | #DIV/0! | 70.78869 | 35.69299 | #DIV/0! | 100.0387 | 50.4414 | #DIV/0! | 84.85865 | 42.78732 | #DIV/0! | 100.1807 | 50.51299 | #DIV/0! | 98.72209 | 49.77753 | #DIV/0! | 103.8725 | 52.37445 | #DIV/0! | 100.6712 | 50.76032 | #DIV/0! | 99.2126 | 50.02485 | #DIV/0! | 105.6089 | 53.25 | 1.22 | 107.3344 | 54.12 | 2.02 | 113.1057 | 57.03 | 1.96 | 27.3071 | 13.76875 | 23.84817 | 123.3839 | 62.2125 | #DIV/0! | 0 | 0 | 0 | 0 | 0 | 0 | 0 | 0 | 0 | 0 | 0 | 0 | 0 | 0 | 0 | 0 | 0 | 0 | 0 | 0 | 0 | 0 | 0 | 0 | 0 | 0 | 0 | 0 | 0 | 0 | 0 | 0 | 0 | 0 | 0 | 0 | 0 | 0 | 0 | 0 | 0 | 0
365 days | 100 |  |  |  | 54.140625 | 3.759041 | [18 empty] | 37.39375 | #DIV/0! |  |  |  |  | 29.034375 | 0.7292039 |  |  |  |  | 48.15 | 1.299309 |  |  |  |  | 37.796875 | 0.04861359 | 1y | 153.5584 |  |  |  | 83.1375 | 2.236225 | [9 empty] | 51.68958 | 1.393937 |  |  |  |  | 50.2875 | 0.6098796 | 92.85618 |  |  |  | 50.27292 | 1.90568 | 90.5012 |  |  |  | 48.99792 | 0.6739092 | [5 empty] | 73.76875 | 2.130159 | 109.8722 |  |  |  | 59.48549 | 2.651417 | 72.2886 |  |  |  | 39.1375 | 1.422091 | 58.52044 |  |  |  | 31.68333 | 1.257498 | 365 | 134.3223 |  |  |  | 72.72292 | 0.8672049 |  |  |  |  | 63.74825 | 2.101168 |  |  |  |  | 63.2625 | 1.343503 |  |  |  |  | 65.72917 | 3.310945 | [10 empty] | 52.403125 | 0.4728777 |  |  |  |  | 48.84583 | 2.007119 |  |  |  |  | 67.096875 | 0.4286835 | 90 | 119.9783 |  |  |  | 60.4953125 | 2.250737 | 118.9185 |  |  |  | 59.9609375 | 1.100892 | 122.603 |  |  |  | 61.81875 | 2.313215 | 119.6901 |  |  |  | 60.35 | 2.012739 | 125.7928 |  |  |  | 63.42708 | 0.6440938 | 134.9551 |  |  |  | 68.04688 | 2.896828 | 119.2568 |  |  |  | 60.13152 | 0.5019623 | 78.84723 |  |  |  | 39.75625 | 0.8624245 | 67.99504 |  |  |  | 34.284375 | 0.4639196 | 130.1229 |  |  |  | 65.61042 | 0.635362 | 110.9183 |  |  |  | 55.92708 | 0.5002083 | 91.32114 |  |  |  | 46.04583 | 1.772912 | 100.5929 |  |  |  | 50.72083 | 1.087937 | 112.2436 |  |  |  | 56.5953125 | 0.872696 | 102.5473 |  |  |  | 51.70625 | 1.266177 | 122.916 |  |  |  | 61.9765625 | 0.697678 | 109.529 |  |  |  | 55.2265625 | 0.426113 | 93.48208 |  |  |  | 47.13542 | 1.050304 | 83.85911 |  |  |  | 42.28333 | 0.7678687 | 107.117 |  |  |  | 54.01042 | 1.638422 | 93.74238 |  |  |  | 47.26667 | 1.010885 | 140.7623 |  |  |  | 70.975 | 0.2931954 | 119.9907 |  |  |  | 60.5015625 | 0.3275292 | 109.3926 |  |  |  | 55.1578125 | 1.15806 | 108.6675 |  |  |  | 54.7921875 | 0.6476193 | 111.286 |  |  |  | 56.1125 | 0.6712861 | 105.3817 |  |  |  | 53.13542 | 2.484816 | 112.2487 |  |  |  | 56.59792 | 3.520988 | 102.7208 |  |  |  | 51.79375 | 1.213804 | 86.79269 |  |  |  | 43.7625 | 0.9511232 | 79.1757 |  |  |  | 39.921875 | 0.4018998 | 122.6464 |  |  |  | 61.840625 | 0.3620148 | 113.322 |  |  |  | 57.1390625 | 0.5820531 | 87.66037 |  |  |  | 44.2 | 0.7431458 | 75.65231 |  |  |  | 38.1453125 | 0.7310163 | 94.51193 |  |  |  | 47.6546875 | 1.672599 | 87.60769 |  |  |  | 44.1734375 | 1.080887 | 109.5796 |  |  |  | 55.25208 | 1.010846 | 104.7165 |  |  |  | 52.8 | 0.5366272 | 92.91602 |  |  |  | 46.85 | 0.8088138 | 87.62318 |  |  |  | 44.18125 | 0.4201469 | 109.4825 |  |  |  | 55.203125 | 1.05013 | 99.24698 |  |  |  | 50.0421875 | 0.8063287 | 127.2637 |  |  |  | 64.16875 | 1.081629 | 109.8791 |  |  |  | 55.403125 | 1.053349 | 128.8214 |  |  |  | 64.95417 | 0.5218781 | 119.8884 |  |  |  | 60.45 | 0.4074022 | 120.3636 |  |  |  | 60.68958 | 1.740491 | 113.1784 |  |  |  | 57.06667 | 1.896546 | 94.83731 |  |  |  | 47.81875 | 1.732062 | 90.61874 |  |  |  | 45.69167 | 1.044785 | 0 |  |  |  | 0 | 0 | 0 |  |  |  | 0 | 0 | 0 |  |  |  | 0 | 0 | 0 |  |  | 0 | 0 | 0 |  |  |  | 0 | 0 | 0 |  |  |  | 0 | 0 | 0 |  |  |  | 0 | 0 | 0 |  |  |  | 0 | 0 | 0 |  |  |  | 0 | 0 | 0 |  |  |  | 0 | 0 | 0 |  |  | 0 | 0 | 0 |  |  | 0 | 0 | 112.101 |  |  |  | 56.5234375 | 0.6976593 | 100.7003 |  |  |  | 50.775 | 1.419149 | 0 |  |  |  | 0 | 0 | 0 |  |  |  | 0 | 0 | 0 |  |  |  | 0 | 0 | 108.3235 |  |  | 54.61875 | 0.4583002 | 0 |  |  |  | 0 | 0 | 104.6586 |  |  |  | 52.77083 | 0.7154908 | 0 |  |  |  | 0 | 0 | 95.93637 |  |  | 48.37292 | 0.7030162 | 130.4121 | 65.75625 | 0.9722718 | 125.2928 | 63.175 | 0.3093592 | 141.3387 | 71.265625 | 1.091596 | 209.1354 | 105.45 | 1.042983 | 119.4484 | 60.228125 | 0.561266 | 115.9095 | 58.44375 | 1.034144 | 129.6932 | 65.39375 | 1.856155 | 0 | 0 | 0 |  | 110.5485 | 55.740625 | 0.9324971 | 109.216 | 55.06875 | 0.8750446 | 114.2209 | 57.5923 | 0.3884633 | 112.7568 | 56.85408 | 0.1861387 | 117.8584 | 59.42639 | 0.6029275 | 105.7201 | 53.30607 | 0.8335776 | 84.81444 | 42.76503 | 0.3156265 | 78.58926 | 39.62618 | 0.9023679 | 87.96391 | 44.35305 | 0.6676713 | 113.7953 | 57.3777 | 0.1173483 | 110.1294 | 55.5293 | 1.541714 | 91.22688 | 45.9983 | 1.829015 | 93.39944 | 47.09375 | 2.678167 | 93.20731 | 46.996875 | 0.2519068 | 90d | 122.1382 | 61.584375 | 0.1193243 | 105.0821 | 52.984375 | 0.8529476 | 116.0892 | 58.534375 | 0.1016466 | 96.54788 | 48.68125 | 0.6452349 | 79.65293 | 40.1625 | 0.2386485 | 107.5364 | 54.221875 | 0.1723573 | 111.224 | 56.08125 | 0.4065864 | 92.48218 | 46.63125 | 0.4684582 | 102.7456 | 51.80625 | 0.6010408 | 105.8692 | 53.38125 | 1.21092 | 108.1128 | 54.5125 | 0.8396893 | 108.9247 | 54.921875 | 0.3226175 | 108.559 | 54.7375 | 0.751301 | 86.01797 | 43.371875 | 0.1016466 | 114.8931 | 57.93125 | 0.5391689 | 114.9117 | 57.940625 | 0.3579728 | 98.22746 | 49.528125 | 0.08396893 | 108.6882 | 54.80265 | 0.5656854 | 70.84359 | 35.72066 | 0.08838835 | 116.897 | 58.94164 | 0.9413359 | 88.88258 | 44.81626 | 2.258322 | 83.48792 | 42.09617 | 0.2209709 | 119.894 | 60.4528 | 0.3005204 | 121.5092 | 61.26724 | 0.4419417 | 121.7679 | 61.39768 | 0.05745243 | 0 | 0 | 0 | 0 | 0 | 0 | 101.1032 | 50.978125 | 1.294889 | 99.67152 | 50.25625 | 1.935705 | 102.6836 | 51.775 | 0.2563262 | 44.23923 | 22.30625 | 0.4419417 | 89.14162 | 44.946875 | 0.1900349 | 99.69011 | 50.265625 | 0.3402951 | 99.47319 | 50.15625 | 0.1325825 | 111.0939 | 56.015625 | 0.1016466 | 0 | 0 | 0 | 0 | 0 | 0 | 0 | 0 | 0 | 0 | 0 | 0 |  | 0 | 0 | 0 | #DIV/0! | 0 | 0 | #DIV/0! | 0 | 0 | #DIV/0! | 0 | 0 | #DIV/0! | 0 | 0 | #DIV/0! | 0 | 0 | #DIV/0! | 0 | 0 |  | 0 | 0 | 0 | 0 | 0 | 0 | 0 | 0 | 0 | 0 | 0 | 0 | 0 | 0 | 0 | 0 | 0 | 0 | 0 | 0 | 0 | 0 | 0 | 0 | 0 | 0 | 0 | 0 | 0 | 0 | 0 | 0 | 0 | 0 | 0 | 0 | 0 | 0 | 0 | 0 | 0 | 0 | 0 | 0 | 0 | 0 | 0 | 0 | 0 | 0 | 0 | 0 | 0 | 0 | 0 | 0 | 0 | 0 | 0 | 0 | 0 | 0 | 0 | 0 | 0 | 0 | 0 | 0 | 0 | 0 | 0 | 0 | 0 | 0 | 0 | 0 | 0 | 0 | 0 | 0 | 0 | 0 | 0 | 0 | 0 | 0 | 0 | 0 | 0 | 0 | 0 | 0
| CEM I 42.5 R | [153 empty] | 365 | 114.0356 |  |  |  | 61.73958 | 1.077148 | 110.3781 |  |  |  | 59.759375 | 0.5282883 | 113.619 |  |  |  | 61.5140625 | 1.079199 | 124.3591 |  |  |  | 62.70417 | 1.539662 | 118.1491 |  |  |  | 63.96667 | 1.135529 | 131.1977 |  |  |  | 71.03125 | 0.5277828 | 123.0245 |  |  |  | 66.60625 | 0.6165681 | 76.12121 |  |  |  | 41.2125 | 1.346973 | 65.24675 |  |  |  | 35.325 | 0.6606105 | 138.7898 |  |  |  | 75.14167 | 0.9268211 | 109.0447 |  |  |  | 59.0375 | 1.663592 | 87.83261 |  |  |  | 47.553125 | 1.498182 | 93.68735 |  |  |  | 50.72292 | 0.7633278 | 107.0438 |  |  |  | 57.95417 | 0.8317511 | 108.1058 |  |  |  | 58.52917 | 0.6741121 | 120.9351 |  |  |  | 65.475 | 0.6894574 | 109.6566 |  |  |  | 59.36875 | 0.9931209 | 88.60798 |  |  |  | 47.97292 | 0.7670544 | 80.31554 |  |  |  | 43.48333 | 0.4907875 | 99.04377 |  |  |  | 53.62292 | 1.875587 | 91.76335 |  |  |  | 49.68125 | 0.726292 | 137.062 |  |  |  | 74.20625 | 2.451952 | 112.6388 |  |  |  | 60.98333 | 2.010522 | 103.3458 |  |  |  | 55.95208 | 0.4819124 | 107.6325 |  |  |  | 58.27292 | 1.360841 | 103.9654 |  |  |  | 56.2875 | 1.979899 | 102.6378 |  |  |  | 55.56875 | 1.405375 | 0 |  |  |  | 0 | 0 | 0 |  |  |  | 0 | 0 | 83.90188 |  |  |  | 45.425 | 2.297647 | 74.57816 |  |  |  | 40.37708 | 1.706013 | 0 |  |  |  | 0 | 0 | 0 |  |  |  | 0 | 0 | 0 |  |  |  | 0 | 0 | 0 |  |  |  | 0 | 0 | 0 |  |  |  | 0 | 0 | 82.63203 |  |  |  | 44.7375 | 0.3889087 | 0 |  |  |  | 0 | 0 | 0 |  |  |  | 0 | 0 | 0 |  |  |  | 0 | 0 | 0 |  |  |  | 0 | 0 | 106.5243 |  |  |  | 57.67292 | 1.970102 | 94.71092 |  |  |  | 51.27708 | 1.702587 | 118.2915 |  |  |  | 64.04375 | 0.2916815 | 103.9942 |  |  |  | 56.303125 | 0.3933281 | [163 empty] | 123.2439 | 66.725 | 0.804334 | 120.1558 | 65.053125 | 1.144629 | 138.3665 | 74.9125 | 0.8131728 | 195.4343 | 105.809375 | 0.06629126 | 138.0722 | 74.753125 | 2.116901 | 123.1861 | 66.69375 | 1.44073 | 125.0216 | 67.6875 | 0.2828427
3y
| OPC MK30 B45 |  |  |  | OPC MK30 B45D5 B45D15 B45LGL | [5 empty] | OPC MK30 B45 MK30I1 B45I1 MK30I3 B45I3 | [5 empty] | OPC MK30 B45 AC30I1 B45I1 AC30I3 B45I3 0.6 et 1.2% | [137 empty] | 5y | [161 empty] | STDEV | 109.8756 | 111.3806 | 102.7612 | 108.8682 | 108.2214 | 3.783698
[73 empty] | AC30 India3 | [5 empty] | B45 India3 | [5 empty] | B45 Surinam recalcined | [5 empty] | OPC | [5 empty] | AC30 Thailand | [5 empty] | B45 Thailand | [6 empty] | AC30 India 1 | [5 empty] | B45 India 1 | [5 empty] | AC30 Loma Sur | [5 empty] | B45 LomaSur | [5 empty] | AC30 GF | [5 empty] | B45 GF | [39 empty] | 3 years | 107.04 | 109 | 105.12 | [133 empty] | RELATIVE STRENGHTS | [295 empty] | Age | Artemisa1 |  |  | Artemisa2 |  |  | El Yigre industrial trial
Strength | OPC |  |  | MK30 |  |  | B45 Durcal 15 |  |  | AC30 India 1 |  |  | B45 India 1 |  |  | AC30 India 3 |  |  | B45 India 3 |  |  | LGL |  |  | Indian clay 1 750°C |  |  | Indian clay 3 750°C | [41 empty] | AC30 India3 |  | 1D | 21.69 | 21.64 | 21.53 | 23.85 | 23.42 | 22.79 | 15.17 | 15.02 | 14.95 | 15.13 | 15.46 | 14.54 | 24.74 | 24.22 | 23.59 | 23.84 | 23.46 | 23.73 | 43.4 | 43.51 | 44.55 | 45.29 | 45.09 | 44.49 | 24.59 | 25.76 | 25.91 |  |  |  | 18.93 | 19.1 | 18.53 | 18.62 | 18.42 | 18.36 | 1D | 28.75 | 28.51 | 31.26 | 31.83 | 31.4 | 31.97 | 21.55 | 20.19 | 22.43 | 20.45 | 20.85 |  | 23.27 | 24.73 | 24.69 | 25.01 | 25.35 | 24.98 | 16.26 | 16.47 | 16.03 | 16.07 | 15.82 | 15.81 | 24.63 | 24.79 | 24.68 | 27.49 | 25.41 | 28 | 17.14 | 17.45 | 16.44 | 17.23 | 17.07 | 17.8 | [35 empty] | 66.9 | 68.125 | 65.7 |  | 66.90833 | 0.7578259 | [427 empty] | SAI (%) | Strength (MPa) | Stdev | SAI (%) | Strength (MPa) | Stdev | SAI (%) | Strength (MPa) | Stdev
1 day | 40.75 | 39.85 | 42.08 | 31.13333 | 33.8 | 32.29333 | 18.66 | 22.64 | 22.4 | 23.37 | 24.21 |  | 14.21 | 14.39 | 14.74667 | 25.09 | 24.47 |  | 14.2 | 14.53 | 14.78667 | 23.06 | 22.7 | 21.58667 | 21 | 21.01 | 20.65 | 14.68 | 15.27 | 14.46 |  | 1 | [39 empty] | 2D | 35.9 | 36.75 | 35.18 | 37.41 | 36.73 | 36.19 | 27.44 | 27.87 | 28.76 | 28.8 | 28.27 | 28.36 | 42.37 | 43.76 | 42.59 | 43.37 | 43.26 | 42.7 | 56.35 | 55.54 | 59.36 | 59.02 | 60.22 | 58.29 | 38.5 | 38.72 | 38.64 | 41.46 | 41.23 | 41.83 | 32.47 | 33.68 | 33.9 | 33.58 | 32.51 | 31.87 | 2D | 43.09 | 42.35 | 45.07 | 44.38 | 43.8 | 41.18 | 37.73 | 36.68 | 37.28 | 35.7 | 36.38 | 35.84 | 37.92 | 38.14 | 37.51 | 38.08 | 37.2 | 37.55 | 27.77 | 27.73 | 28.94 | 28.76 | 30.08 | 29.57 | 40.4 | 43.53 | 40.11 | 41.19 | 38.83 | 39.03 | 30.23 | 30.68 | 29.07 | 30.45 | 30.63 | 30.18 | [5 empty] | 1day | [461 empty] | 1 | 86.71282 | 20.59249 | 0.1724981 | 65.69897 | 15.60214 | 0.4574949 | 43.78071 | 10.39701 | 0.2812469
3 days | 65.03 | 61.29 | 63.2 | 59.73 | 60.72 |  | 61.98 | 58.78 | 59.45333 | 41.89 | 41.62 | 42.36 | 29.81 | 30.39 |  | 46.66 | 45.52 | 44.96 | 32.66 | 33.46 | 31.78667 | 56.63 | 60.47 | 59.83 | 48.01 | 48.94 | 49.11 | 35.05 | 35.41 | 35.32 |  | 3 | [39 empty] | 3D | 44.68 | 45.61 | 44.25 | 43.74 | 44.07 | 42.12 | 28.2 | 35.55 | 36.46 | 36.12 | 35.92 | 34.73 | 58.55 | 58.97 | 59.06 | 60.75 | 59.34 | 59.78 | 62.26 | 61.75 | 58.73 | 61.08 | 60.57 | 60.48 | 48.54 | 48.46 | 47.83 | 46.88 | 48.2 | 47.65 | 43.2 | 44.23 | 45.44 | 45.37 | 47.04 | 45.31 | 3D | 52.02 | 52.75 | 52.41 | 52.32 | 52.78 | 54.43 | 46.73 | 47.82 | 47.98 | 49.26 | 49.6 | 49.37 | 42.21 | 43.08 | 45.71 | 44.25 | 45.12 | 44.42 | 35.39 | 36.12 | 38.61 | 38.27 | 40.56 | 37.98 | 47.38 | 46.06 | 44.33 | 45.85 | 46.66 |  | 38.83 | 36.66 | 36.74 | 35.98 | 37.09 | 37.27 | [5 empty] | 2days | [461 empty] | 3 | 113.9798 | 40.49015 | 1.534027 | 98.55051 | 35.00904 | 1.219829 | 59.16415 | 21.01745 | 0.2402693
7 days | 72.54 | 62.58 | 71.25333 | 96.02 | 95.26 |  | 89.56 | 89.7 | 88.4 | 50.61 | 51.59 | 49.90667 | 38.94 | 38.84 | 38.10323 | 56.1 | 55.16 | 55.37333 | 44.06 | 44.56 | 44.76129 | 91.26 | 91.67 |  | 80.26 | 84.29 | 82.77 | 48.01 | 48.48 | 46.59 |  | 7 | [39 empty] | 7D | 51.76 | 55.88 | 56.56 | 49.88 | 55.46 | 50.97 | 48.63 | 45.54 | 45.17 | 46.66 | 47.26 | 46.62 | 77.91 | 78.94 | 79.76 | 83.33 | 76.49 | 77.15 | 67.61 | 69.02 | 69.61 | 69.59 | 68.16 | 66.42 | 74.82 | 73.62 | 72.52 | 77.47 | 75.91 | 73.05 | 66.67 | 66.41 | 73.55 | 75.03 | 73.87 | 68.68 | 7D | 90.41 | 85.43 | 77.39 | 75.89 | 86.46 | 85.71 | 85.99 | 83.69 | 82.7 | 81.94 | 82.41 | 80.98 | 63.63 | 59.32 | 62.35 | 63.52 | 62.64 | 63.04 | 61.15 | 60.44 | 62.01 | 62.03 | 62.6 | 62.38 | 58.9 | 57.78 | 58.88 |  |  |  | 51.41 | 50.96 | 51.74 | 53.22 | [7 empty] | 3days | [461 empty] | 7 | 118.7654 | 47.95275 | 0.3528694 | 111.117 | 44.86465 | 0.7816248 | 75.0814 | 30.3149 | 0.952368
28 days | 91.85 | 81.76 |  | 119.24 | 125.41 | 125.99 | 102.28 | 107.1375 |  | 67.19 | 66.77 | 68.17 | 48.95 | 50.31 |  | 79.13 | 75.31 | 79.96 | 61.25 | 66.69 | 62.58 | 110.58 | 101.91 | [8 empty] | 28 | [39 empty] | 28D | 66.47 | 67.65 | 64.92 | 67.79 |  |  | 59.87 | 58.85 | 60.89 | 60.49 |  |  | 84.28 | 85.11 | 85.75 | 78.84 |  |  | 79.36 | 80.72 | 84.35 | 82.67 |  |  | 95.03 | 92.18 | 92.23 | 98.11 |  |  | 89.57 | 87.28 | 89.27 | 85.6 |  |  | 28D | 104.79 | 105.77 | 104.97 | 103.54 |  |  | 110.45 | 94.11 | 107.35 | 97.89 |  |  | 86.54 | 84.72 | 87.47 | 89.91 |  |  | 76.27 | 78.65 | 81.44 | 80.1 |  |  | 75.03 | 78.93 | 80.86 | 81.92 |  |  | 65.91 | 68.77 | 73.19 | 70.78 | [7 empty] | 7days | [461 empty] | 28 | 117.2128 | 58.89945 | 0.1408854 | 108.5539 | 54.54835 | 0.4267998 | 88.03499 | 44.23758 | 1.425428
90 days | 82.57 | 83.54 | 79.67 | 123.44 | 115.21 | 121.65 | 113.35 | 104.09 | 108.99 | [12 empty] | 115.24 | 106.54 | 110.26 | [7 empty] | 90 | [39 empty] | 90D | 73.78 | 73.12 | 72.9 | 74.5 |  |  | 62.53 | 65.12 | 65.38 | 65.18 |  |  | 91.91 | 96.23 | 97.56 | 99.67 |  |  | 85.33 | 83.39 | 88.58 | 89.02 |  |  | 95.47 | 95.89 | 90.78 | 96.59 |  |  | 97.36 | 92.65 | 93.85 | 91.75 |  |  | 90D | 114.1 | 112.54 | 111.86 | 101.88 |  |  | 103.33 | 99.29 |  |  |  |  | 88.37 | 84.54 | 86.12 | 86.36 |  |  | 85.51 | 84.27 | 81.9 | 77.47 |  |  | 86.88 | 82.56 | 83.92 | 85.62 |  |  | 76.27 | 76.48 | 77.46 | 80.96 | [7 empty] | 28days
0.6% SP | [71 empty] | 1y | 74.85 | 71.39 | 72.25 | 72.51 |  |  | 66.7 | 66.23 | 66.33 | 65.52 |  |  | 97.87 | 94.78 | 95.56 | 97.41 |  |  | 79.03 | 86.04 | 80.5 | 89.24 |  |  | 104.62 | 99.49 | 103.78 | 99.58 |  |  | 94.89 | 95.24 | 99.23 | 98.63 |  |  |  | 115.67 | 110.86 | 109.38 | 117.45 |  |  | 103.46 | 95.27 | 103.55 | 107.11 | 104.64 | 98.55 | 86.8 | 88.28 | 83.82 | 80.78 |  |  | 87.74 | 80.48 | 86.73 | 82.82 |  |  | 80.64 | 74.45 | 89.58 | 85.67 | 80.96 | 76.55 | 73.35 | 73.14 | 73.43 | 76.87 | [7 empty] | 90days
Strength | OPC |  |  | MK30 |  |  | B45 Durcal 15 |  |  | AC30 India 1 |  |  | B45 India 1 |  |  | AC30 India 3 |  |  | B45 India 3 |  |  | LGL |  |  | Indian clay 1 750°C |  |  | Indian clay 3 750°C | [43 empty] | 3y | 74.69
1 day | 25.46875 | 24.90625 | 26.3 | 19.45833 | 21.125 | 20.18333 |  | 14.15 | 14 | 14.60625 | 15.13125 |  | 8.88125 | 8.99375 | 9.216667 | 15.68125 | 15.29375 |  | 8.875 | 9.08125 | 9.241667 | 14.4125 | 14.1875 | 13.49167 | 13.125 | 13.13125 | 12.90625 | 9.175 | 9.54375 | 9.0375 | [42 empty] | 13.55625 | 13.525 | 13.45625 | 14.90625 | 14.6375 | 14.24375 | 9.48125 | 9.3875 | 9.34375 | 9.45625 | 9.6625 | 9.0875 | 15.4625 | 15.1375 | 14.74375 | 14.9 | 14.6625 | 14.83125 | 27.125 | 27.19375 | 27.84375 | 28.30625 | 28.18125 | 27.80625 | 15.36875 | 16.1 | 16.19375 | 0 | 0 | 0 | 11.83125 | 11.9375 | 11.58125 | 11.6375 | 11.5125 | 11.475 |  | 17.96875 | 17.81875 | 19.5375 | 19.89375 | 19.625 | 19.98125 | 13.46875 | 12.61875 | 14.01875 | 12.78125 | 13.03125 | 0 | 14.54375 | 15.45625 | 15.43125 | 15.63125 | 15.84375 | 15.6125 | 10.1625 | 10.29375 | 10.01875 | 10.04375 | 9.8875 | 9.88125 | 15.39375 | 15.49375 | 15.425 | 17.18125 | 15.88125 | 17.5 | 10.7125 | 10.90625 | 10.275 | 10.76875 | 10.66875 | 11.125
3 days | 40.64375 | 38.30625 | 39.5 | 37.33125 | 37.95 |  | 38.7375 | 36.7375 | 37.15833 | 26.18125 | 26.0125 | 26.475 | 18.63125 | 18.99375 |  | 29.1625 | 28.45 | 28.1 | 20.4125 | 20.9125 | 19.86667 | 35.39375 | 37.79375 | 37.39375 | 30.00625 | 30.5875 | 30.69375 | 21.90625 | 22.13125 | 22.075 | [42 empty] | 22.4375 | 22.96875 | 21.9875 | 23.38125 | 22.95625 | 22.61875 | 17.15 | 17.41875 | 17.975 | 18 | 17.66875 | 17.725 | 26.48125 | 27.35 | 26.61875 | 27.10625 | 27.0375 | 26.6875 | 35.21875 | 34.7125 | 37.1 | 36.8875 | 37.6375 | 36.43125 | 24.0625 | 24.2 | 24.15 | 25.9125 | 25.76875 | 26.14375 | 20.29375 | 21.05 | 21.1875 | 20.9875 | 20.31875 | 19.91875 |  | 26.93125 | 26.46875 | 28.16875 | 27.7375 | 27.375 | 25.7375 | 23.58125 | 22.925 | 23.3 | 22.3125 | 22.7375 | 22.4 | 23.7 | 23.8375 | 23.44375 | 23.8 | 23.25 | 23.46875 | 17.35625 | 17.33125 | 18.0875 | 17.975 | 18.8 | 18.48125 | 25.25 | 27.20625 | 25.06875 | 25.74375 | 24.26875 | 24.39375 | 18.89375 | 19.175 | 18.16875 | 19.03125 | 19.14375 | 18.8625
7 days | 45.3375 | 39.1125 | 44.53333 | 60.0125 | 59.5375 |  | 55.975 | 56.0625 | 55.25 | 31.63125 | 32.24375 | 31.19167 | 24.3375 | 24.275 | 23.81452 | 35.0625 | 34.475 | 34.60833 | 27.5375 | 27.85 | 27.97581 | 57.0375 | 57.29375 |  | 50.1625 | 52.68125 | 51.73125 | 30.00625 | 30.3 | 29.11875 | [42 empty] | 27.925 | 28.50625 | 27.65625 | 27.3375 | 27.54375 | 26.325 | 17.625 | 22.21875 | 22.7875 | 22.575 | 22.45 | 21.70625 | 36.59375 | 36.85625 | 36.9125 | 37.96875 | 37.0875 | 37.3625 | 38.9125 | 38.59375 | 36.70625 | 38.175 | 37.85625 | 37.8 | 30.3375 | 30.2875 | 29.89375 | 29.3 | 30.125 | 29.78125 | 27 | 27.64375 | 28.4 | 28.35625 | 29.4 | 28.31875 |  | 32.5125 | 32.96875 | 32.75625 | 32.7 | 32.9875 | 34.01875 | 29.20625 | 29.8875 | 29.9875 | 30.7875 | 31 | 30.85625 | 26.38125 | 26.925 | 28.56875 | 27.65625 | 28.2 | 27.7625 | 22.11875 | 22.575 | 24.13125 | 23.91875 | 25.35 | 23.7375 | 29.6125 | 28.7875 | 27.70625 | 28.65625 | 29.1625 | 0 | 24.26875 | 22.9125 | 22.9625 | 22.4875 | 23.18125 | 23.29375
28 days | 57.40625 | 51.1 | 0 | 74.525 | 78.38125 | 78.74375 | 63.925 | 66.9609375 | 0 | 41.99375 | 41.73125 | 42.60625 | 30.59375 | 31.44375 | 0 | 49.45625 | 47.06875 | 49.975 | 38.28125 | 41.68125 | 39.1125 | 69.1125 | 63.69375 | 0 | 0 | 0 | 0 | 0 | 0 | 0 | [42 empty] | 32.35 | 34.925 | 35.35 | 31.175 | 34.6625 | 31.85625 | 30.39375 | 28.4625 | 28.23125 | 29.1625 | 29.5375 | 29.1375 | 48.69375 | 49.3375 | 49.85 | 52.08125 | 47.80625 | 48.21875 | 42.25625 | 43.1375 | 43.50625 | 43.49375 | 42.6 | 41.5125 | 46.7625 | 46.0125 | 45.325 | 48.41875 | 47.44375 | 45.65625 | 41.66875 | 41.50625 | 45.96875 | 46.89375 | 46.16875 | 42.925 |  | 56.50625 | 53.39375 | 48.36875 | 47.43125 | 54.0375 | 53.56875 | 53.74375 | 52.30625 | 51.6875 | 51.2125 | 51.50625 | 50.6125 | 39.76875 | 37.075 | 38.96875 | 39.7 | 39.15 | 39.4 | 38.21875 | 37.775 | 38.75625 | 38.76875 | 39.125 | 38.9875 | 36.8125 | 36.1125 | 36.8 | 0 | 0 | 0 | 32.13125 | 31.85 | 32.3375 | 33.2625 | 0 | 0
90 days | 51.60625 | 52.2125 | 49.79375 | 77.15 | 72.00625 | 76.03125 | 70.84375 | 65.05625 | 68.11875 | 0 | 0 | 0 | 0 | 0 | 0 | 0 | 0 | 0 | 0 | 0 | 0 | 72.025 | 66.5875 | 68.9125 | 0 | 0 | 0 | 0 | 0 | 0 | [42 empty] | 41.54375 | 42.28125 | 40.575 | 42.36875 | 0 | 0 | 37.41875 | 36.78125 | 38.05625 | 37.80625 | 0 | 0 | 52.675 | 53.19375 | 53.59375 | 49.275 | 0 | 0 | 49.6 | 50.45 | 52.71875 | 51.66875 | 0 | 0 | 59.39375 | 57.6125 | 57.64375 | 61.31875 | 0 | 0 | 55.98125 | 54.55 | 55.79375 | 53.5 | 0 | 0 |  | 65.49375 | 66.10625 | 65.60625 | 64.7125 | 0 | 0 | 69.03125 | 58.81875 | 67.09375 | 61.18125 | 0 | 0 | 54.0875 | 52.95 | 54.66875 | 56.19375 |  |  | 47.66875 | 49.15625 | 50.9 | 50.0625 | 0 | 0 | 46.89375 | 49.33125 | 50.5375 | 51.2 | 0 | 0 | 41.19375 | 42.98125 | 45.74375 | 44.2375 | 0 | 0
[73 empty] | 46.1125 | 45.7 | 45.5625 | 46.5625 |  |  | 39.08125 | 40.7 | 40.8625 | 40.7375 |  |  | 57.44375 | 60.14375 | 60.975 | 62.29375 |  |  | 53.33125 | 52.11875 | 55.3625 | 55.6375 |  |  | 59.66875 | 59.93125 | 56.7375 | 60.36875 |  |  | 60.85 | 57.90625 | 58.65625 | 57.34375 |  |  |  | 71.3125 | 70.3375 | 69.9125 | 63.675 |  |  | 64.58125 | 62.05625 |  |  |  |  | 55.23125 | 52.8375 | 53.825 | 53.975 |  |  | 53.44375 | 52.66875 | 51.1875 | 48.41875 |  |  | 54.3 | 51.6 | 52.45 | 53.5125 |  |  | 47.66875 | 47.8 | 48.4125 | 50.6
Strength | OPC |  |  | MK30 |  |  | B45 Durcal 15 |  |  | AC30 India 1 |  |  | B45 India 1 |  |  | AC30 India 3 |  |  | B45 India 3 |  |  | LGL |  |  | B45 Ind1 750°C |  |  | B45 Ind3 750°C | [44 empty] | 46.78125 | 44.61875 | 45.15625 | 45.31875 |  |  | 41.6875 | 41.39375 | 41.45625 | 40.95 |  |  | 61.16875 | 59.2375 | 59.725 | 60.88125 |  |  | 49.39375 | 53.775 | 50.3125 | 55.775 |  |  | 65.3875 | 62.18125 | 64.8625 | 62.2375 |  |  | 59.30625 | 59.525 | 62.01875 | 61.64375 |  |  |  | 72.29375 | 69.2875 | 68.3625 | 73.40625 |  |  | 64.6625 |  | 64.71875 | 66.94375 | 65.4 |  | 54.25 | 55.175 | 52.3875 | 50.4875 |  |  | 54.8375 | 50.3 | 54.20625 | 51.7625 |  |  | 50.4 | 46.53125 | 55.9875 | 53.54375 | 50.6 | 47.84375 | 45.84375 | 45.7125 | 45.89375 | 48.04375
1 day |  | 25.55833 | 0.7011802 | 85.29403 | 20.25556 | 0.8356773 | 59.26836 | 14.075 | 0.106066 |  | 14.86875 | 0.3712311 |  | 9.030556 | 0.1707105 |  | 15.4875 | 0.2740039 |  | 9.065972 | 0.1838101 |  | 14.03056 | 0.4800596 | 54.96973 | 13.05417 | 0.1281377 | 38.95956 | 9.252083 | 0.2617798 | [54 empty] | NOT THE SAME ACTIVATED CLAY
3 days |  | 39.48333 | 1.168839 | 105.9584 | 37.640625 | 0.4375223 | 105.6877 | 37.54444 | 1.054425 |  | 26.22292 | 0.2340484 |  | 18.8125 | 0.2563262 |  | 28.57083 | 0.5414583 |  | 20.39722 | 0.523084 |  | 36.86042 | 1.28582 | 85.65815 | 30.42917 | 0.3700894 | 62.0356 | 22.0375 | 0.1170937 | [46 empty] | 14.05417 | 0.6305091 |  |  | 1.016325 |  | 9.403125 | 0.1895204 |  |  | 1.246749 |  | 14.98125 | 0.324278 |  |  | 1.167681 |  | 27.73 | 0.5482287 |  |  | 1.072483 |  | 15.8875 | 0.4516895 |  |  | 1.156564 |  | 11.6625 | 0.1838393 | [5 empty] | 18.96875 | 0.9914971 |  |  | 1.009927 |  | 13.18375 | 0.5663342 |  |  |  |  | 15.38125 | 0.4964719 |  |  |  |  | 10.08125 | 0.1537932 |  |  |  |  | 16.14583 | 0.9472383 |  |  |  |  | 10.74271 | 0.2823843
7 days |  | 42.99444 | 3.385822 | 148.0457 | 59.775 | 0.3358757 | 138.1079 | 55.7625 | 0.4459891 |  | 31.68889 | 0.8454475 |  | 24.14234 | 0.2856174 |  | 34.71528 | 0.4928075 |  | 27.78777 | 0.3610923 |  | 57.165625 | 0.1811961 | 127.6128 | 51.525 | 1.271979 | 73.82678 | 29.80833 | 0.6149928 | [46 empty] | 22.725 | 0.4860877 |  |  |  |  | 17.65625 | 0.3278243 |  |  |  |  | 26.88021 | 0.4078454 |  |  |  |  | 35.9796875 | 1.192199 |  |  |  |  | 25.03958 | 0.9963736 |  |  |  |  | 20.62604 | 0.5158945 | [5 empty] | 27.06979 | 0.7681718 |  |  |  |  | 23.0296875 | 0.5485154 |  |  |  |  | 23.6953125 | 0.1774659 |  |  |  |  | 17.6875 | 0.3997069 |  |  |  |  | 25.321875 | 1.074111 |  |  |  |  | 18.87917 | 0.3703602
28 days |  | 54.253125 | 4.459192 | 153.665 | 77.21667 | 2.338088 | 130.2348 | 65.44296875 | 2.146732 |  | 42.11042 | 0.4490151 |  | 31.01875 | 0.6010408 |  | 48.83333 | 1.550029 |  | 39.69167 | 1.772449 |  | 66.403125 | 3.831635 | 0 | 0 | 0 | 0 | 0 | 0 | [46 empty] | 27.54896 | 0.7227921 |  |  | 0.9783513 |  | 21.56042 | 1.963092 |  |  | 1.146606 |  | 37.08375 | 0.5254574 |  |  | 1.071073 |  | 38.04875 | 0.851233 |  |  | 1.044017 |  | 29.95417 | 0.3869687 |  |  | 1.10611 |  | 28.18646 | 0.8083105 | [5 empty] | 32.785 | 0.1981654 |  |  | 0.9916062 |  | 30.17375 | 0.7266468 |  |  |  |  | 27.54625 | 0.8983557 |  |  |  |  | 23.61875 | 1.293184 |  |  |  |  | 28.785 | 0.7084396 |  |  |  |  | 23.184375 | 0.5994366
90 days |  | 51.20417 | 1.258508 | 148.8689 | 75.0625 | 2.705254 | 134.8745 | 68.00625 | 2.89539 |  | 0 | 0 |  | 0 | 0 |  | 0 | 0 |  | 0 | 0 |  | 69.175 | 2.728238 | 0 | 0 | 0 | 0 | 0 | 0 | [46 empty] | 33.38646 | 1.797622 |  |  | 0.9781661 |  | 29.1575 | 0.868001 |  |  | 1.07379 |  | 49.33125 | 1.605937 |  |  | 1.064957 |  | 42.99875 | 0.5550091 |  |  | 1.083597 |  | 46.603125 | 1.175377 |  |  | 1.054934 |  | 44.18854 | 2.431012 | [5 empty] | 51.9475 | 3.539386 |  |  | 1.01099 |  | 52.09125 | 1.00678 |  |  |  |  | 38.9325 | 1.093995 |  |  |  |  | 38.52875 | 0.5312978 |  |  |  |  | 36.575 | 0.4005855 |  |  |  |  | 32.3953125 | 0.6116783
[77 empty] | 41.6921875 | 0.8316396 |  |  |  |  | 37.515625 | 0.5554067 |  |  | 0.9435956 |  | 52.184375 | 1.975715 |  |  | 1.017102 |  | 51.109375 | 1.368208 |  |  | 0.9540258 |  | 58.9921875 | 1.7603 |  |  | 1.00082 |  | 54.95625 | 1.160134 | [5 empty] | 65.4796875 | 0.5765914 |  |  | #DIV/0! |  | 64.03125 | 4.819113 |  |  |  |  | 54.475 | 1.34999 |  |  |  |  | 49.446875 | 1.382842 |  |  |  |  | 49.490625 | 1.89623 |  |  |  |  | 43.5390625 | 1.928739
Strength | B45 SCG Raw | [5 empty] | B45 SCG 600 | [5 empty] | B45 SCG Raw 700 | [5 empty] | B45 SCG Raw 750 | [5 empty] | B45 SCG Raw 800 | [5 empty] | B45 SCG Raw 850 | [45 empty] | 45.984375 | 0.4507372 |  |  |  |  | 40.3453125 | 0.8455671 |  |  |  |  | 60.2140625 | 2.048064 |  |  |  |  | 54.1125 | 1.680626 |  |  |  |  | 59.1765625 | 1.651478 |  |  |  |  | 58.6890625 | 1.537681 | [5 empty] | 68.809375 | 3.472727 |  |  |  |  | 63.31875 | 1.785445 |  |  |  |  | 53.9671875 | 0.9822298 |  |  |  |  | 51.4296875 | 2.214808 |  |  |  |  | 52.965625 | 1.184684 |  |  |  |  | 48.6203125 | 1.359011
1 day | 11.86 | 12.5 | 12.2 |  |  |  | 14.1 | 14.33 | 14.12903 |  |  |  | 14.08 | 14.06 | 14.0375 |  |  |  | 15.49 | 15.19 | 15.6 |  |  |  | 15.7 | 16.11 | 15.94839 |  |  |  | 15.81 | 15.9 | 15.96129 | [43 empty] | 45.46875 | 0.9247184 |  |  |  |  | 41.371875 | 0.3083263 |  |  |  |  | 60.253125 | 0.9207461 |  |  |  |  | 52.3140625 | 2.980319 |  |  |  |  | 63.6671875 | 1.697082 |  |  |  |  | 60.6234375 | 1.405878 | [5 empty] | 70.8375 | 2.397726 |  |  |  |  | 65.43125 | 1.301146 |  |  |  |  | 53.075 | 2.078336 |  |  |  |  | 52.7765625 | 2.117637 |  |  |  |  | 51.615625 | 4.088992 |  |  |  |  | 46.3734375 | 1.116162
3 days | 24.82 | 25.68 | 25.13548 |  |  |  | 35.51 | 35.22 | 35.28 |  |  |  | 35.5 | 35.3 | 35.80645 |  |  |  | 38.68 | 40.09 | 38.34 |  |  |  | 39.37 | 41.57 | 38.82 |  |  |  | 39.76 | 39.24 | 38.54667
7 days | 33.84 | 33.74 | 33.68 |  |  |  | 54.89 | 55.5 | 55.27 |  |  |  | 62.24 | 62.56 | 63.47 |  |  |  | 71.76 | 70.86 | 71.35 |  |  |  | 68.33 | 71.97 | 72.59 |  |  |  | 67.01 | 68.66 | 68.32 | [41 empty] | 59.18063 |  | 14.05417 | 0.6305091 |  |  | 39.59558 |  | 9.403125 | 0.1895204 |  |  | 63.08448 |  | 14.98125 | 0.324278 |  |  |  |  | 27.73 | 0.5482287 |  |  |  |  | 15.8875 | 0.4516895 |  |  |  |  | 11.6625 | 0.1838393 |  |  |  | 79.87543 |  | 18.96875 | 0.9914971 |  |  | 55.5154 |  | 13.18375 | 0.5663342 |  |  | 64.76884 |  | 15.38125 | 0.4964719 |  |  | 42.45109 |  | 10.08125 | 0.1537932 |  |  |  |  | 16.14583 | 0.9472383 |  |  |  |  | 10.74271 | 0.2823843
28 days | 38.74 | 40.21 | 39.37 |  |  |  | 77.5 | 76.36 | 76.15 |  |  |  | 89.48 | 89.1 | 86.91 |  |  |  | 95.75 | 97.41 | 94.87 |  |  |  | 93.57 | 94.98 | 92.71 |  |  |  | 91.64 | 92.1 | 89.81 | [41 empty] | 77.55036 |  | 27.54896 | 0.7227921 |  |  | 60.69261 |  | 21.56042 | 1.963092 |  |  | 104.3908 |  | 37.08375 | 0.5254574 |  |  |  |  | 38.04875 | 0.851233 |  |  |  |  | 29.95417 | 0.3869687 |  |  |  |  | 28.18646 | 0.8083105 |  |  |  | 92.28983 |  | 32.785 | 0.1981654 |  |  | 84.93915 |  | 30.17375 | 0.7266468 |  |  | 77.54274 |  | 27.54625 | 0.8983557 |  |  | 66.48682 |  | 23.61875 | 1.293184 |  |  |  |  | 28.785 | 0.7084396 |  |  |  |  | 23.184375 | 0.5994366
90 days | 40.16 | 39.8125 |  |  |  |  | 85.33 | 83.5875 |  |  |  |  | 91.84 | 89.64 | 96.225 |  |  |  | 102.271 | 96.06452 |  |  |  |  | 106.0933 | 97.025 |  |  |  |  | 100.96 | 95.1375 | [42 empty] | 82.68879 |  | 33.38646 | 1.797622 |  |  | 72.21486 |  | 29.1575 | 0.868001 |  |  | 122.1795 |  | 49.33125 | 1.605937 |  |  |  |  | 42.99875 | 0.5550091 |  |  |  |  | 46.603125 | 1.175377 |  |  |  |  | 44.18854 | 2.431012 |  |  |  | 128.6592 |  | 51.9475 | 3.539386 |  |  | 129.0152 |  | 52.09125 | 1.00678 |  |  | 96.42476 |  | 38.9325 | 1.093995 |  |  | 95.42478 |  | 38.52875 | 0.5312978 |  |  |  |  | 36.575 | 0.4005855 |  |  |  |  | 32.3953125 | 0.6116783
[75 empty] | 82.96953 |  | 41.6921875 | 0.8316396 |  |  | 74.65796 |  | 37.515625 | 0.5554067 |  |  | 103.8495 |  | 52.184375 | 1.975715 |  |  |  |  | 51.109375 | 1.368208 |  |  |  |  | 58.9921875 | 1.7603 |  |  |  |  | 54.95625 | 1.160134 |  |  |  | 130.3078 |  | 65.4796875 | 0.5765914 |  |  | 127.4254 |  | 64.03125 | 4.819113 |  |  | 108.408 |  | 54.475 | 1.34999 |  |  | 98.40174 |  | 49.446875 | 1.382842 |  |  |  |  | 49.490625 | 1.89623 |  |  |  |  | 43.5390625 | 1.928739
Strength | B45 SCG Raw | [5 empty] | B45 SCG 600 | [5 empty] | B45 SCG Raw 700 | [5 empty] | B45 SCG Raw 750 | [5 empty] | B45 SCG Raw 800 | [5 empty] | B45 SCG Raw 850 | [43 empty] | 91.19926 |  | 45.984375 | 0.4507372 |  |  | 80.01549 |  | 40.3453125 | 0.8455671 |  |  | 119.4205 |  | 60.2140625 | 2.048064 |  |  |  |  | 54.1125 | 1.680626 |  |  |  |  | 59.1765625 | 1.651478 |  |  |  |  | 58.6890625 | 1.537681 |  |  |  | 136.4673 |  | 68.809375 | 3.472727 |  |  | 125.5779 |  | 63.31875 | 1.785445 |  |  | 107.0313 |  | 53.9671875 | 0.9822298 |  |  | 101.9988 |  | 51.4296875 | 2.214808 |  |  |  |  | 52.965625 | 1.184684 |  |  |  |  | 48.6203125 | 1.359011
1 day | 7.4125 | 7.8125 | 7.625 | 0 | 0 | 0 | 8.8125 | 8.95625 | 8.830645 | 0 | 0 | 0 | 8.8 | 8.7875 | 8.7734375 | 0 | 0 | 0 | 9.68125 | 9.49375 | 9.75 | 0 | 0 | 0 | 9.8125 | 10.06875 | 9.967742 | 0 | 0 | 0 | 9.88125 | 9.9375 | 9.975806 | 0 | 0 | 0 | [38 empty] | 83.98268 |  | 45.46875 | 0.9247184 |  |  | 76.41558 |  | 41.371875 | 0.3083263 |  |  | 111.29 |  | 60.253125 | 0.9207461 |  |  |  |  | 52.3140625 | 2.980319 |  |  |  |  | 63.6671875 | 1.697082 |  |  |  |  | 60.6234375 | 1.405878 |  |  |  | 130.8398 |  | 70.8375 | 2.397726 |  |  | 120.8543 |  | 65.43125 | 1.301146 |  |  | 98.03175 |  | 53.075 | 2.078336 |  |  | 97.48052 |  | 52.7765625 | 2.117637 |  |  |  |  | 51.615625 | 4.088992 |  |  |  |  | 46.3734375 | 1.116162
3 days | 15.5125 | 16.05 | 15.70968 | 0 | 0 | 0 | 22.19375 | 22.0125 | 22.05 | 0 | 0 | 0 | 22.1875 | 22.0625 | 22.37903 | 0 | 0 | 0 | 24.175 | 25.05625 | 23.9625 | 0 | 0 | 0 | 24.60625 | 25.98125 | 24.2625 | 0 | 0 | 0 | 24.85 | 24.525 | 24.09167 | 0 | 0 | 0 | [57 empty] | 2 DAYS RESULTS REMOVED | [13 empty] | STANDARD DEVIATIONS
7 days | 21.15 | 21.0875 | 21.05 | 0 | 0 | 0 | 34.30625 | 34.6875 | 34.54375 | 0 | 0 | 0 | 38.9 | 39.1 | 39.66875 | 0 | 0 | 0 | 44.85 | 44.2875 | 44.59375 | 0 | 0 | 0 | 42.70625 | 44.98125 | 45.36875 | 0 | 0 | 0 | 41.88125 | 42.9125 | 42.7 | 0 | 0 | 0 | [58 empty] | AC30 India3 | AC30 Thailand | AC30 India 1 | AC30 Loma Sur | AC30 GF | B45 India 3 | B45 Suriname 2 | B45 Thailand | B45 India 1 | B45 Loma Sur | B45 GF |  |  | AC30 India3 | AC30 Thailand | AC30 India 1 | AC30 Loma Sur | AC30 GF | B45 India 3 | B45 Suriname 2 | B45 Thailand | B45 India 1 | B45 Loma Sur | B45 GF
28 days | 24.2125 | 25.13125 | 24.60625 | 0 | 0 | 0 | 48.4375 | 47.725 | 47.59375 | 0 | 0 | 0 | 55.925 | 55.6875 | 54.31875 | 0 | 0 | 0 | 59.84375 | 60.88125 | 59.29375 | 0 | 0 | 0 | 58.48125 | 59.3625 | 57.94375 | 0 | 0 | 0 | 57.275 | 57.5625 | 56.13125 | 0 | 0 | 0 | [57 empty] | 1 | 14.05417 | 15.8875 | 18.96875 | 15.38125 | 16.14583 | 9.403125 | 14.98125 | 11.6625 | 13.18375 | 10.08125 | 10.74271 |  | 1 | 0.6305091 | 0.4516895 | 0.9914971 | 0.4964719 | 0.9472383 | 0.1895204 | 0.324278 | 0.1838393 | 0.5663342 | 0.1537932 | 0.2823843
90 days | 25.1 | 24.8828125 | 0 | 0 | 0 | 0 | 53.33125 | 52.2421875 | 0 | 0 | 0 | 0 | 57.4 | 56.025 | 60.140625 | 0 | 0 | 0 | 63.91935 | 60.04032 | 0 | 0 | 0 | 0 | 66.30833 | 60.640625 | 0 | 0 | 0 | 0 | 63.1 | 59.4609375 | 0 | 0 | 0 | 0 | [57 empty] | 3 | 27.54896 | 29.95417 | 32.785 | 27.54625 | 28.785 | 21.56042 | 37.08375 | 28.18646 | 30.17375 | 23.61875 | 23.184375 |  | 3 | 0.7227921 | 0.3869687 | 0.1981654 | 0.8983557 | 0.7084396 | 1.963092 | 0.5254574 | 0.8083105 | 0.7266468 | 1.293184 | 0.5994366
[94 empty] | 7 | 33.38646 | 46.603125 | 51.9475 | 38.9325 | 36.575 | 29.1575 | 49.33125 | 44.18854 | 52.09125 | 38.52875 | 32.3953125 |  | 7 | 1.797622 | 1.175377 | 3.539386 | 1.093995 | 0.4005855 | 0.868001 | 1.605937 | 2.431012 | 1.00678 | 0.5312978 | 0.6116783
Strength | B45 SCG Raw |  |  |  | Average | Standard deviation | B45 SCG 600 |  |  |  | Average | Standard deviation | B45 SCG 700 |  |  |  | Average | Standard deviation | B45 SCG 750 |  |  |  | Average | Standard deviation | B45 SCG 800 |  |  |  | Average | Standard deviation | B45 SCG 850 |  |  |  | Average | Standard deviation | [57 empty] | 28 | 41.6921875 | 58.9921875 | 65.4796875 | 54.475 | 49.490625 | 37.515625 | 52.184375 | 54.95625 | 64.03125 | 49.446875 | 43.5390625 |  | 28 | 0.8316396 | 1.7603 | 0.5765914 | 1.34999 | 1.89623 | 0.5554067 | 1.975715 | 1.160134 | 4.819113 | 1.382842 | 1.928739
1 day |  |  |  |  | 7.616667 | 0.2001302 |  |  |  |  | 8.866465 | 0.07828355 |  |  |  |  | 8.786979 | 0.01328891 | 40.60005 |  |  |  | 9.641667 | 0.1326316 |  |  |  |  | 9.949664 | 0.129078 |  |  |  |  | 9.931519 | 0.04756113 | [57 empty] | 90 | 45.984375 | 59.1765625 | 68.809375 | 53.9671875 | 52.965625 | 40.3453125 | 60.2140625 | 58.6890625 | 63.31875 | 51.4296875 | 48.6203125 |  | 90 | 0.4507372 | 1.651478 | 3.472727 | 0.9822298 | 1.184684 | 0.8455671 | 2.048064 | 1.537681 | 1.785445 | 2.214808 | 1.359011
3 days |  |  |  |  | 15.75739 | 0.2719083 |  |  |  |  | 22.08542 | 0.09567469 |  |  |  |  | 22.20968 | 0.1594272 | 68.68017 |  |  |  | 24.39792 | 0.5799493 |  |  |  |  | 24.95 | 0.909477 |  |  |  |  | 24.48889 | 0.3804542 | [57 empty] | STRENGTH ACTIVITY INDEX
7 days |  |  |  |  | 21.09583 | 0.05051815 |  |  |  |  | 34.5125 | 0.1925365 |  |  |  |  | 39.22292 | 0.3988427 | 110.4048 |  |  |  | 44.57708 | 0.2816201 |  |  |  |  | 44.35208 | 1.438442 |  |  |  |  | 42.49792 | 0.5445157 | [58 empty] | AC30 India3 | AC30 Thailand | AC30 India 1 | AC30 Loma Sur | AC30 GF | B45 India 3 | B45 Suriname 2 | B45 Thailand | B45 India 1 | B45 Loma Sur | B45 GF
28 days |  |  |  |  | 24.65 | 0.4609349 |  |  |  |  | 47.91875 | 0.4540185 |  |  |  |  | 55.31042 | 0.8669796 | 119.4154 |  |  |  | 60.00625 | 0.8061289 |  |  |  |  | 58.59583 | 0.716282 |  |  |  |  | 56.98958 | 0.7571104 | [57 empty] | 1 | 59.18063 | 66.90061 | 79.87543 | 64.76884 | 67.98842 | 39.59558 | 63.08448 | 49.10957 | 55.5154 | 42.45109 | 45.23642
90 days |  |  |  |  | 24.99140625 | 0.1535748 |  |  |  |  | 52.78671875 | 0.7700835 |  |  |  |  | 57.4 | 0.9722718 | 122.9225 |  |  |  | 61.97984 | 2.74289 |  |  |  |  | 63.47448 | 4.007675 |  |  |  |  | 61.28046875 | 2.573206 | [57 empty] | 3 | 77.55036 | 84.32103 | 92.28983 | 77.54274 | 81.02982 | 60.69261 | 104.3908 | 79.34493 | 84.93915 | 66.48682 | 65.26405
[94 empty] | 7 | 82.68879 | 115.4227 | 128.6592 | 96.42476 | 90.5859 | 72.21486 | 122.1795 | 109.4425 | 129.0152 | 95.42478 | 80.234
[94 empty] | 28 | 82.97 | 117.3974 | 130.3078 | 108.408 | 98.48881 | 74.66 | 103.8495 | 109.3657 | 127.4254 | 98.40174 | 86.6449
[94 empty] | 90 | 91.19926 | 117.3629 | 136.4673 | 107.0313 | 105.0449 | 80.01549 | 119.4205 | 116.396 | 125.5779 | 101.9988 | 96.42702