## Strength Database
COMPRESSIVE STRENGTH, LC3-50 2/1 (53% OPC, 2% Gypsum, 15% Limestone, 30% Calcined clay)
Clay | Kaolinite Content | 1d | STD | 3D | STD | 7D | STD | 28D | STD | 90D | STD
B45 Quartz B250 | 0 | 7.80875 | 0.2518913 | 18.68375 | 0.3288415 | 26.0734375 | 0.6964638 | 29.16875 | 0.541867 | 30.0625 | 0.8728843 |  | Materials used to produce LC3 blends
B45 India3 750°C | 17.03373 | 9.403125 | 0.1895204 | 21.56042 | 1.963092 | 29.1575 | 0.868001 | 37.515625 | 0.5554067 | 40.3453125 | 0.8455671 |  |  | Cement | Heidelberg OPC
B45 Brazil2 | 35 | 9.85625 | 0.3065687 | 24.55875 | 0.8300344 | 39.63875 | 0.8945517 | 46.975 | 0.5014822 | 47.6578125 | 1.87807 |  |  | Limestone | Durcal 5 (OMYA) SSA 2.39 m2/g
B45 Thailand 750°C | 50.32 | 10.08375 | 0.1335074 | 25.4825 | 0.6959621 | 41.8875 | 1.548966 | 54.91125 | 2.384772 | 58.54625 | 1.679969 |  |  | Commercial gypsum
B45 Suriname1 | 66.2 | 12.01625 | 0.3578528 | 32.3421875 | 1.288414 | 45.94125 | 2.145351 | 55.30375 | 1.330976 | 58.40375 | 1.232285
B45 India1 750°C | 79.38732 | 13.18375 | 0.5663342 | 30.17375 | 0.7266468 | 52.09125 | 1.00678 | 64.03125 | 4.819113 | 63.31875 | 1.785445 |  | Recipe | 53% OPC
B45 Burgess | 95 | 14.9724 | 0.5093494 | 38.2975 | 2.049959 | 59.20208 | 0.1404976 | 67.34375 | 2.014783 | 68.9421875 | 3.905303 |  |  | 2% Gypsum
B45 Loma Sur | 38.92551 | 10.08125 | 0.1537932 | 23.61875 | 1.293184 | 38.52875 | 0.5312978 | 49.446875 | 1.382842 | 51.4296875 | 2.214808 |  |  | 15% limestone
B45 Suriname 2 | 66.2 | 13.8375 | 0.3865243 | 33.8328125 | 0.7609338 | 49.7109375 | 1.642893 | 57.896875 | 0.6021987 | 60.13152 | 0.5019623 |  |  | 320% Calcined Clay
India 2 | 51.26 | 9.8546875 | 0.5162055 | 23.3875 | 1.201139 | 39.75 | 0.6083833 | 54.78958 | 0.7689363 | 60.35 | 2.012739
Imerys 3% | 91 | 20.7515625 | 0.3909249 | 42.7734375 | 1.566299 | 55.6515625 | 2.685301 | 65.83125 | 1.629377 | 65.61042 | 0.635362
Imerys 2% | 91 | 16.7140625 | 0.5600961 | 43.6703125 | 1.400933 | 51.946875 | 0.3327012 | 57.2671875 | 2.40209 | 60.5015625 | 0.3275292
Portugal | 41.83 | 9.721875 | 0.1806744 | 21.984375 | 0.6655296 | 37.7265625 | 1.104423 | 53.309375 | 1.892319 | 54.7921875 | 0.6476193
South Africa | 15 | 9.3875 | 0.2603583 | 19.3109375 | 0.4140556 | 26.7453125 | 0.4068225 | 33.459375 | 0.9712736 | 34.284375 | 0.4639196
Pontezuela | 51 | 10.6203125 | 0.1500325 | 22.784375 | 0.2369786 | 39.0859375 | 0.2990164 | 50.440625 | 0.583218 | 51.70625 | 1.266177
Cayo Guam | 59.2 | 10.5484375 | 0.423815 | 24.996875 | 0.5218532 | 41.1453125 | 0.2713957 | 52.0984375 | 0.9943378 | 55.2265625 | 0.426113
China Washing | 61.08 | 11.1265625 | 0.3053505 | 25.346875 | 0.3109754 | 43.38125 | 0.8087413 | 53.6140625 | 1.071948 | 57.1390625 | 0.5820531
China Screened | 21.8 | 11.2734375 | 0.3244135 | 21.265625 | 0.288156 | 31.8015625 | 0.5589093 | 38.234375 | 0.6666634 | 39.921875 | 0.4018998
Holcim U.S. | 33.8 | 8.7796875 | 0.4440103 | 21.3421875 | 0.3152948 | 39.0171875 | 0.2290933 | 49.053125 | 1.187791 | 51.79375 | 1.213804
Holcim 3 U.S. | 14.8 | 8.4796875 | 0.2943201 | 20.9140625 | 0.126797 | 28.03125 | 0.7547765 | 36.659375 | 1.178679 | 38.1453125 | 0.7310163
Holcim 4 Brazil | 28.3 | 11.8203125 | 0.299234 | 26.196875 | 0.4280071 | 37.7640625 | 1.260419 | 42.16875 | 0.8303331 | 44.18125 | 0.4201469
Holcim 5 Colombia | 31.3 | 9.9359375 | 0.2587719 | 23.1625 | 0.8386342 | 36.9953125 | 0.5733303 | 47.3546875 | 1.37613 | 50.0421875 | 0.8063287
Holcim 2 2 | 43.2 | 11.8734375 | 0.4329939 | 27.8234375 | 1.461256 | 42.5625 | 1.008531 | 53.3078125 | 2.31639 | 57.06667 | 1.896546
Holcim 4 2 | 28.3 | 11.4203125 | 0.4689965 | 22.8515625 | 0.6207223 | 36.1046875 | 1.503463 | 45.053125 | 1.973988 | 45.69167 | 1.044785
VDZ | 27.6 | 11.48125 | 0.5576877 | 23.90625 | 0.4868853 | 35.7125 | 0.6826343 | 41.1171875 | 0.7949937 | 44.1734375 | 1.080887
Newchem | 77 | 15.7390625 | 0.398806 | 40.1046875 | 1.729149 | 47.61875 | 1.716381 | 56.6484375 | 1.757376 | 60.45 | 0.4074022
La Loma Gaspar | 30.8 | 9.684375 | 0.7389728 | 20.6109375 | 0.1221951 | 32.93125 | 0.7439513 | 40.1 | 0.8385721 | 42.28333 | 0.7678687
El Yigre | 31.4 | 9.16875 | 0.08523864 | 21.534375 | 0.7192571 | 33.328125 | 0.4044511 | 42.8203125 | 2.076044 | 47.26667 | 1.010885
Argos AR | 50.1 | 11.19792 | 0.06166104 | 25.37292 | 0.8261907 | 38.86667 | 0.9546828 | 50.41667 | 0.2339649 | 54.61875 | 0.4583002
Argos CU | 49.8 | 9.509375 | 0.1197328 | 23.44375 | 0.3957292 | 39.06458 | 0.7888216 | 50.02292 | 0.1513395 | 52.77083 | 0.7154908
Argos SO | 53.9 | 9.41875 | 0.5163347 | 22.68542 | 0.2941044 | 36.7375 | 0.6711988 | 46.32917 | 1.094042 | 48.37292 | 0.7030162
Sinoma | 74.9 | 10.25 | 0.3447146 | 24.2625 | 1.449569 | 44.028125 | 0.05745243 | 63.5 | 0.9369165 | 65.39375 | 1.856155
Lakshmi1 | 71.7 | 14.53088 | 0.3374962 | 34.85483 | 0.3659486 | 46.45297 | 0.3263094 | 56.60523 | 1.537308 | 57.5923 | 0.3884633
Lakshmi2 | 72.57 | 11.88456 | 0 | 29.44429 | 0.1663403 | 44.50514 | 0.7133275 | 54.86187 | 1.67405 | 56.85408 | 0.1861387
Lakshmi3 | 62.6 | 13.21303 | 0.266247 | 33.62374 | 0.6875399 | 46.53078 | 0.1783319 | 58.35739 | 0.1533164 | 59.42639 | 0.6029275
Lakshmi4 | 39 | 11.00158 | 0.2137476 | 24.20888 | 0.22918 | 38.32893 | 0.1821262 | 51.62418 | 0.4267998 | 53.30607 | 0.8335776
Nigeria1 | 26.6 | 12.01715 | 0.3074966 | 27.42384 | 0.1774296 | 38.00429 | 0.2921607 | 48.4451 | 0.6547025 | 42.76503 | 0.3156265
Nigeria2 | 20.2 | 10.66217 | 0.4162454 | 25.18121 | 0.5396818 | 33.6391 | 1.047225 | 38.54453 | 0.04558056 | 39.62618 | 0.9023679
Nigeria3 | 23.7 | 11.38341 | 0.3787458 | 28.0433 | 0.9943453 | 36.37841 | 1.119317 | 44.96423 | 1.085646 | 44.35305 | 0.6676713
Cameroon | 66.4 | 11.740625 | 0.004419417 | 28.571875 | 0.9943689 | 48.303125 | 0.1723573 | 59.159375 | 0.5347495 | 61.584375 | 0.1193243
Sinoma 3 2 | 53.8 | 9.6875 | 0.07954951 | 24.590625 | 0.7380427 | 38.440625 | 1.568893 | 49.940625 | 0.6231379 | 54.5125 | 0.8396893
Tinasillas | 37.9 | 11.278125 | 0.2077126 | 29.7 | 0.5391689 | 40.0625 | 1.493763 | 51.275 | 0.5922019 | 54.921875 | 0.3226175
Pyramides | 43.9 | 10.403125 | 0.05745243 | 26.671875 | 0.03093592 | 40.2625 | 0.030935922 | 49.09375 | 1.316986 | 54.7375 | 0.751301
Dom Rep | 22.4 | 9.496875 | 0.5701048 | 23.646875 | 0.2077126 | 33.859375 | 0.9943689 | 40.75 | 1.414214 | 43.371875 | 0.1016466
Iran G1 | 44.7 | 9.814343 | 1.334664 | 23.9122 | 0.6540738 | 36.51907 | 0.3800699 | 57.3496 | 3.181981 | 54.80265 | 0.5656854
Iran G2 | 7.4 | 11.934375 | 0.3844893 | 21.49228 | 0.3844893 | 27.87625 | 0.8617864 | 34.71546 | 1.842897 | 35.72066 | 0.08838835
Iran Z1 | 40 | 10.79844 | 0.1635184 | 20.95984 | 0.08838835 | 35.86982 | 0.265165 | 56.70025 | 0.402167 | 58.94164 | 0.9413359
Iran Z2 | 20.6 | 10.38951 | 0.1635184 | 20.1245 | 0.3093592 | 33.75491 | 0.4861359 | 45.83106 | 0.7910757 | 44.81626 | 2.258322
Argex | 29.8 | 10.40613 | 0.265165 | 20.74941 | 0.7424621 | 29.28725 | 0.1149049 | 41.2756 | 0.8352699 | 42.09617 | 0.2209709
Chile | 61.2 | 10.63553 | 0.1370019 | 24.46377 | 0.8441087 | 42.07311 | 0.5303301 | 60.64299 | 2.726781 | 60.4528 | 0.3005204
Titan 1 | 46.03 | 11.809375 | 0.4728777 | 23.865625 | 1.321406 | 39.021875 | 0.2077126 | 46.103125 | 0.3226175 | 50.25625 | 1.935705
Titan 2 | 40.74 | 9.778125 | 1.038563 | 22.55 | 0.6363961 | 37.628125 | 0.01325825 | 51.215625 | 0.5701048 | 51.775 | 0.2563262
France 1 | 37.16 | 10.93125 | 0.159099 | 21.071875 | 0.5701048 | 34.984375 | 0.1458408 | 41.728125 | 0.06629126 | 44.946875 | 0.1900349
France 2 | 36.33 | 11.953125 | 0.004419417 | 23.0625 | 0.2032932 | 38.028125 | 0.296101 | 47.684375 | 0.614299 | 50.265625 | 0.3402951
France 3_Malaysia | 4.15 | 12.096875 | 0.1811961 | 23.284375 | 0.2253903 | 39.15 | 0.1679379 | 48.8625 | 0.05303301 | 50.15625 | 0.1325825
Guat 1 | 63.7 | 9.396875 | 0.03093592 | 22.8375 | 0.07071068 | 42.1875 | 0.5568466 | 53.31875 | 0.9722718
Guat 2 | 58.1 | 12.228125 | 0.3137786 | 27.69375 | 0.3447146 | 48.734375 | 0.4110058 | 59.39375 | 0.6894291
Guat 3 | 21 | 7.578125 | 0.08396893 | 18.04375 | 0.2828427 | 30.221875 | 0.4375223 | 42.29375 | 1.626346
Guat 4 | 13.72 | 8.459375 | 0.03977476 | 19.9875 | 0.1414214 | 30.690625 | 0.004419417 | 42.446875 | 0.9501747
F1 | 33.196 | 9.864583 | 0.119624 | 22.36042 | 0.2798111 | 35.02708 | 1.342461 | 48.46096 | 0.1879213 | 48.11133
F5 | 17.25 | 10.15 | 0.07207852 | 20.04792 | 0.03442232 | 28.37917 | 0.1409141 | 34.47878 | 0.2677087 | 35.88824
F6 | 19.91 | 10.02292 | 0.1858609 | 20.425 | 0.15 | 27.38125 | 0.1907018 | 38.46775 | 0.434826 | 38.7455
Guinea 1 | 18.55 | 9.74375 | 0.3451109 | 19.53125 | 0.3189338 | 29.6875 | 0.6175493 | 36.32552 | 0.4956473 | 35.69299
Guinea 2 | 40.5 | 9.879167 | 0.1778049 | 23.5625 | 0.1690969 | 39.75417 | 0.4593785 | 49.79986 | 0.2314544 | 50.4414
Guinea 3 | 25.1 | 9.547917 | 0.4321247 | 20.97292 | 0.7130024 | 31.25208 | 1.274852 | 40.6169 | 0.8274796 | 42.78732
Nigeria | 52.1 | 9.866667 | 0.06912775 | 23.82083 | 0.3077345 | 39.40833 | 1.033659 | 51.80127 | 1.122305 | 50.51299
Ethiopia | 38 | 13.825 | 0.265165 | 27.03 | 0.76 | 41.2 | 0.32 | 51.66 | 1.88 | 53.25 | 1.22
OPC Alone | // | 23.74792 | 1.266125 | 35.52396 | 0.7587141 | 40.37604 | 1.715214 | 50.25 | 1.651642 | 50.421875 | 1.240078 | )these are the red lines in the plot)

## Characterization Clays
| Calcined clay | Origin of clay | Calcination | Calcined kaolinite content (%) | Dv,50 (µm) | D10 | D90 | Span (-) | BET Specific surface (m2/g) |  | Calcined clay | SiO2 | Al2O3 | Fe2O3 | CaO | MgO | SO3 | Na2O | K2O | TiO2 | P2O5 | MnO | Others | LOI
Burgess | 1 | North America | Flash | 95 | 5.1 | 0.52 | 20 | 3.819608 | 9.6 | XRF Compositions (%) | 1 | 52 | 43.8 | 0.3 | - | - | 0.1 | 0.3 | 0.1 | 1.5 | 0.2 | - | 0.1 | 1.5
Imerys | 2 | South America | Flash | 91 | 5.9 | 0.198 | 21 | 3.525763 | 15.9 |  | 2 | 51.744 | 42.88 | 0.863 | - | - | - | - | 0.06 | 2.278 | - | - | - | 2.02
India 1 | 3 | South Asia | Furnace | 79.4 | 5.3 | 0.23 | 29 | 5.428302 | 15.3 |  | 3 | 51.8 | 42.4 | 1.9 | 0.1 | 0.1 | - | 0.1 | 0.1 | 2.4 | 0.1 | - | 0.2 | 1
Newchem | 4 | South America | Flash | 77 | 5.6 | 0.26 | 32 | 5.667857 | 11.7 |  | 4 | 52.34 | 43.79 | 0.61 | - | 0.07 | - | 0.09 | - | 1.803 | - | - | 0.1 | 1
Sinoma | 5 | East Asia | Furnace | 74.9 |  |  |  | - |  |  | 5 | 59.29213 | 36.57303 | 0.7157303 | 0.1674157 | - | - | - | 0.06067416 | 1.022472 | 0.1662921 | - | 1.659551 | 0.2988764
Laskshmi2 | 6 | South Asia | Furnace | 72.57 | 8 |  |  | 7.9 | 14.41 |  | 6 | 54.29545 | 38.98864 | 1.352273 | 0.1363636 | 0.3579545 | - | 0.1329545 | 1.515909 | 1.248864 | 0.2625 | - | - | 1.687409
Laskshmi1 | 7 | South Asia | Furnace | 71.7 | 27.01 |  |  | 2.7 | 28.01 |  | 7 | 53.82955 | 39.31818 | 1.227273 | 0.5568182 | 0.6568182 | - | 0.2159091 | 0.8420455 | 1.590909 | 0.2613636 | - | 0.21 | 1.282045
Cameroon | 8 | Central Africa | Furnace | 66.4 | 27.4 |  |  | 6.8 | 50.06 |  | 8 | 56.97 | 35.05 | 2.52 | 0.05 | 0.28 | - | 0.09 | 0.71 | 1.82 | 0.34 | 1 | - | 2.04
Surinam | 9 | South America | Flash | 66.2 | 4 | 0.48 | 30 | 7.38 | 12.9 |  | 9 | 50.8 | 42.7 | 0.6 | - | - | - | - | 0.1 | 1.8 | 0.1 | - | 0.2 | 3.6
Guat 1 | 10 | Latine America | Furnace | 63.7 | 4.5 |  |  | 9.7 | 14 |  | 10 | 60.69382 | 29.18668 | 6.723645 | 0.08287335 | 0.05452194 | 0.03162272 | 0.08505422 | 0.1035917 | 1.563689 | 0.1112248 | 0.002180878 | 0.001090439 | 1.36
Laskshmi3 | 11 | South Asia | Furnace | 62.6 | 25.3 |  |  | 10.09486 | 15.2 |  | 11 | 60.85227 | 33.11364 | 0.9431818 | 1.647727 | 0.2965909 | - | 0.1522727 | 0.3715909 | 1.867045 | 0.2363636 | - | - | 0.4900909
Chile | 12 | South America | Furnace | 61.2 | 7.4 | 0.18 | 56.11 | 7.558108 | 47.2 |  | 12 | 48.13 | 35.08 | 9.44 | 0.81 | 0.52 | - | 0.2 | 0.08 | 2.27 | 0.34 | 2 | - | 2.98
China washing | 13 | East Asia | Furnace | 61.08 | 16.59 | 5 | 40 | 2.109705 |  |  | 13 | 54.724 | 39.855 | 0.529 | 0.09 | 0.181 | - | 0.127 | 2.158 | 0.381 | 0.559 | - | 0.133 | 0.75
Cayo Guam | 14 | Carribean | Furnace | 59.2 | 5.7 | 0.3 | 26.2 | 4.54386 | 33.9 |  | 14 | 44.82 | 35.74 | 14.682 | 0.058 | 0.61 | 0.159 | - | 0.22 | 0.61 | 0.075 | 0.157 | 0.338 | 2.23
Guat 2 | 15 | Latine America | Furnace | 58.1 | 3.3 |  |  | 10.3 | 17.9 |  | 15 | 62.39331 | 26.89701 | 7.496776 | 0.05959457 | 0.1026351 | 0.06842339 | 0.08828825 | 0.1037387 | 1.998625 | 0.0728378 | 0.006621619 | 0.01213963 | 0.7
Argos SO | 16 | South America | Furnace | 53.9 | 7.8 |  |  | 6.2 |  |  | 16 | 54.85096 | 28.60369 | 8.967303 | 0.8649095 | 1.314887 | 0.2200823 | 0.2270913 | 3.030688 | 1.073777 | 0.5312815 | 0.07008991 | - | 0.22
Sinoma | 17 | East Asia | Furnace | 53.8 |  |  |  | - |  |  | 17 | 60.707 | 35.868 | 0.653 | 0.143 | 0.108 | - | 0.059 | 0.078 | 1.061 | 0.101 | - | - | 1.1
India 2 | 18 | South Asia | Rotary kiln | 51.26 | 7.8 | 0.26 | 49 | 6.248718 | 9.2 |  | 18 | 59.249 | 33.095 | 4.012 | 0.122 | 0.079 | - | 0.205 | 0.245 | 2.191 | - | - | - | 0.61
Pontezuela | 19 | Carribean | Furnace | 51 | 4.59 | 0.23 | 20 | 4.30719 | 35.7 |  | 19 | 47.25 | 29.53 | 19.232 | 0.068 | 0.684 | 0.051 | 0.536 | 0.05 | 0.721 | 0.259 | - | 0.202 | 1.43
Thai | 20 | South-east Asia | Furnace | 50.3 | 10.9 | 0.52 | 41 | 3.713761 | 45.7 |  | 20 | 44.9 | 32.3 | 15.4 | 1.3 | 0.8 | 0.1 | 0.4 | 0.2 | 2.4 | 0.4 | 0.1 | 0.2 | 1.7
Argos AR | 21 | South America | Furnace | 50.1 |  |  |  | - |  |  | 21 | 44.912 | 28.757 | 20.853 | - | 0.248 | - | - | 0.337 | 3.546 | 0.162 | 0.174 | - | 0.77
Argos CU | 22 | South America | Furnace | 49.8 |  |  |  | - |  |  | 22 | 72.322 | 24.188 | 2.058 | - | 0.079 | - | - | 0.302 | 0.376 | - | - | - | 0.57
Titan 1 | 23 | Europe | Furnace | 46 | 7.7 |  |  | 5.3 | 14.8 |  | 23 | 50.02059 | 22.03865 | 7.907386 | 7.563032 | 2.078877 | 3.838908 | 3.328754 | 1.147846 | 0 | 0 | 0 | 0.675954 | 1.4
Iran G1 | 24 | Western Asia | Furnace | 44.7 |  |  |  | - | 4.7 |  | 24 | 61.34783 | 24.1663 | 6.182609 | 0.7108696 | 0.3934783 | 0.1673913 | 0.2336957 | 1.56087 | 2.478261 | 0.9706522 | - | 0.8097826 | 0.9673913
Equator Pyramides | 25 | South America | Furnace | 43.9 |  |  |  | - |  |  | 25 | 51.83556 | 25.84 | 15.58222 | 1.811111 | 0.8244444 | - | 0.08444444 | 0.1511111 | 1.108889 | 0.2966667 | 0.2244444 | 0.5677778 | 1.633333
Holcim2 | 26 | South America | Furnace | 43.2 | 13.3 | 0.36 | 200 | 15.01053 | 29.1 |  | 26 | 61.021 | 25.176 | 9.055 | 0.116 | 0.233 | - | 0.076 | 1.129 | 1.432 | 0.19 | 0.129 | 0.182 | 1.14
France 3 Paloh | 27 | Europe | Furnace | 43.1 | 5.1 |  |  | 3.5 | 23.9 |  | 27 | 61.24059 | 27.29151 | 5.834796 | 0.05923105 | 0.6429261 | 0.01507699 | 0.3176938 | 2.601858 | 1.018774 | 0.0269232 | 0.04523098 | 0.00538464 | 0.9
Portugal | 28 | Europe | Furnace | 41.83 | 9.1 | 2.6 | 30.5 | 3.065934 | 22.7 |  | 28 | 61.77 | 27.261 | 3.358 | 0.224 | 0.374 | - | 0.219 | 3.513 | 0.399 | 0.06 | - | - | 2.56
Titan 2 | 29 | Europe | Furnace | 40.7 | 5.3 |  |  | 6.2 | 7.7 |  | 29 | 58.76121 | 30.7984 | 1.846713 | 5.873738 | 0.3335997 | 0.2740283 | 0.2382855 | 0.2025427 | 0 | 0 | 0 | 0.07148565 | 1.6
Iran Z1 | 30 | Western Asia | Furnace | 40 | 4.5 |  |  | 1.4 | 5.8 |  | 30 | 68.55326 | 26.10326 | 0.7054348 | 1.084783 | 0.3336957 | 0.09456522 | 0.05434783 | 0.5358696 |  | 0.3380435 | - | 0.548913 | 1.586957
Laskshmi4 | 31 | South Asia | Furnace | 39 | 10.8 |  |  | 4.9 | 11.2 |  | 31 | 71.28261 | 23.45652 | 0.9782609 | 0.3478261 | 0.4282609 | - | 0.1554348 | 1.376087 | 1.251087 | 0.2478261 | - | 0.054 | 0.4057826
LomaSur | 32 | Carribean | Furnace | 38.9 | 8.5 | 0.25 | 26.2 | 3.052941 | 23.1 |  | 32 | 54.7 | 26.8 | 13.6 | 0.3 | 1 | - | - | 0.4 | 1.1 | - | - | - | 1.9
Equator Tinasillas | 33 | South America | Furnace | 37.9 |  |  |  | - |  |  | 33 | 66.09 | 26.7 | 1.636 | 2.629 | 0.18 | 0.146 | 0.431 | 0.243 | 0.475 | 0.066 | - | 1.481 | 0.94
France 1 Est | 34 | Europe | Furnace | 37.2 | 8.1 |  |  | 3 | 18.3 |  | 34 | 65.12441 | 25.19692 | 3.395071 | 0.3058139 | 0.5815829 | 0.09120765 | 0.2886454 | 2.8886 | 1.077323 | 0.01287637 | 0.0139494 | 0.02360669 | 1
France 2 Lb | 35 | Europe | Furnace | 36.3 | 7.2 |  |  | 3.4 | 27.6 |  | 35 | 55.80042 | 30.76329 | 6.586322 | 0.3731381 | 0.6822788 | 0.0271176 | 0.2668372 | 2.829993 | 0.9838264 | 0.03904934 | 0.0271176 | 0.02060937 | 1.6
Brazil2 | 36 | South America | Furnace | 35 | 23.5 | 0.4242 | 270 | 11.47131 | 18.5 |  | 36 | 67.6 | 22.6 | 6.1 | 0.5 | - | - | - | 0.3 | 1.5 | - | - | - | 1.4
Holcim 1 | 37 | North America | Furnace | 33.8 | 20.8 | 3.4 | 88.1 | 4.072115 | 12.5 |  | 37 | 73.561 | 21.635 | 0.525 | 0.531 | 0.193 | 0.328 | 0.11 | 0.396 | 0.841 | 0.267 | - | 0.201 | 1.2
El Yigre | 38 | Carribean | Furnace | 31.4 | 4.6 | 0.23 | 26.2 | 5.645652 | 71.7 |  | 38 | 53.248 | 21.909 | 16.203 | 3.117 | 0.826 | 0.06 | 0.113 | 0.066 | 1.3 | - | 0.807 | 0.089 | 2.04
Holcim 5 | 39 | South America | Furnace | 31.3 | 7.5 | 2.4 | 30.5 | 3.746667 | 12.2 |  | 39 | 69.71 | 21.35 | 2.186 | 0.119 | 0.416 | 0.149 | 0.257 | 2.415 | 0.271 | 0.184 | - | 0.149 | 2.45
Cuba LaLoma | 40 | Carribean | Furnace | 30.8 | 3.82 | 0.17 | 21 | 5.45288 | 20 |  | 40 | 66.048 | 19.686 | 10.89 | 0.071 | 0.149 | - | 0.311 | 1.056 | 0.684 | 0.066 | - | - | 0.89
Argex | 41 | Europe | Furnace | 29.8 |  |  |  | - |  |  | 41 | 63.28804 | 18.94783 | 6.792391 | 0.9869565 | 2.142391 | 0.1847826 | 0.3336957 | 3.61413 | 1.003261 | 0.3358696 | - | 0.5782609 | 1.771739
Holcim 4 | 42 | South America | Furnace | 28.3 | 5.6 | 0.18 | 32 | 5.682143 | 19.3 |  | 42 | 70.365 | 18.087 | 7.351 | - | 0.286 | - | 0.109 | 1.443 | 1.111 | 0.248 | - | 0.177 | 0.66
VDZ | 43 | Europe | Furnace | 27.6 | 4.2 | 0.17 | 28 | 6.62619 | 45.8 |  | 43 | 60.902 | 22.276 | 10.33 | 0.265 | 0.706 | - | 0.192 | 2.897 | 1.298 | 0.103 | - | 0.163 | 0.73
Nigeria 1 | 44 | West Africa | Furnace | 26.6 | 15.2 |  |  | 10.7 | 23.4 |  | 44 | 66.66667 | 19.63441 | 7.322581 | 0.2043011 | 0.8311828 | - | 0.5268817 | 2.932258 | 0.7311828 | 0.327957 | - | 0.078 | 0.7370538
Nigeria 3 | 45 | West Africa | Furnace | 23.7 | 20.51 |  |  | 3.7 | 21.1 |  | 45 | 67.24064 | 15.95722 | 12.06417 | 0.1069519 | 0.2320856 | - | 0.09197861 | 0.1229947 | 2.952941 | 0.3026738 | - | 0.097 | 0.8292032
Dominican Republic | 46 | Carribean | Furnace | 22.4 | 8.2 |  |  | 3.05 |  |  | 46 | 75.76 | 15.249 | 5.041 | 0.434 | 0.625 | - | 1.143 | 0.788 | 0.465 | 0.075 | 0.103 | 0.763 | 0.32
Screened Sinoma | 47 | East Asia | Furnace | 21.8 | 16.4 | 4.5 | 65 | 3.689024 | 4.4 |  | 47 | 64.203 | 23.851 | 1.056 | 0.109 | 0.232 | - | 0.214 | 9.314 | 0.115 | 0.147 | - | 0.139 | 0.57
Guat 3 | 48 | Latine America | Furnace | 21 | 15.6 |  |  | 6 | 23.2 |  | 48 | 77.78908 | 17.411 | 1.753649 | 0.3142625 | 0.2949562 | 0.01823366 | 0.3721811 | 1.29888 | 0.2155862 | 0.001072568 | 0.02788677 | 0.003217704 | 0.5
Iran Z2 | 49 | Western Asia | Furnace | 20.6 | 7.7 |  |  | 7.2 | 4 |  | 49 | 75.52766 | 16.08511 | 0.8010638 | 3.488298 | 0.2446809 | 0.2489362 | 0.06382979 | 0.5531915 |  | 0.2797872 | - | 0.6851064 | 1.946809
Nigeria 2 | 50 | West Africa | Furnace | 20.2 | 29.7 |  |  | 4.7 | 13.3 |  | 50 | 81.6185567 | 10.68041237 | 4.773195876 | 0.237113402 | 0.144329897 | - | 0.112371134 | 0.108247423 | 0.894845361 | 0.278350515 | - | 0.158 | 0.9636495
India3 | 51 | South Asia | Furnace | 17 | 5.9 | 0.4 | 28 | 4.677966 | 18.7 |  | 51 | 68.4 | 17.5 | 8.9 | 0.6 | 0.7 | - | 0.1 | 2.3 | 0.8 | 0.1 | 0.1 | 0.2 | 0.5
Guat 4 | 52 | Latine America | Furnace | 16.7 | 9.8 |  |  | 5.5 | 40.6 |  | 52 | 58.24432 | 21.85342 | 9.131125 | 2.574358 | 2.452426 | 0.02014531 | 1.559671 | 1.673121 | 0.9956022 | 0.117691 | 0.1738858 | 0.004241117 | 1.2
Kaolin | 53 | Southern Africa | Flash | 15 | 8.9 | 3 | 26 | 2.58427 | 4.7 |  | 53 | 67.842 | 20.131 | 1.714 | 0.055 | 1.126 | - | 0.556 | 3.785 | 0.92 | - | - | - | 3.76
Holcim 3 | 54 | North America | Furnace | 14.8 | 25.1 | 0.36 | 180 | 7.156972 | 4.7 |  | 54 | 63.652 | 15.706 | 4.529 | 7.719 | 2.641 | 0.576 | 0.37 | 2.637 | 0.631 | 0.224 | - | 0.16 | 1.04
Iran G2 | 55 | Western Asia | Furnace | 7.4 |  |  |  | - | 2.4 |  | 55 | 62.29239 | 19.28913 | 8.731522 | 0.5271739 | 0.4673913 | 0.1978261 | 1.107609 | 3.463043 | 1.652174 | 0.7554348 | - | 0.7608696 | 0.7391304
Quartz |  | Quartz | - | 0 | 11.2 | 2.27 | 29 | 2.386607 | 1.2 |  | Quartz | 99.8 |  |  | - | - | - | - | 0.1 |  | - | - | - | 0.1
| Cement | - | - | - | 8.4 | 0.6 | 24 | 2.785714 | 0.9 |  | Cement | 19.3 | 5.7 | 3.6 | 63.6 | 1.6 | 3.2 | 0.2 | 1.2 | 0.3 | 0.2 | 0.1 | 0.3 | 0.8
| Limestone | - | - | - | 7.2 | 2.3 | 19.3 | 2.361111 | 1.8 |  | Limestone | 0.1 | - | - | 55 | 0.2 | - | 0.1 | - |  | - | - | - | 42.6