## Strength_Database
	COMPRESSIVE STRENGTH, LC3-50 2/1 (53% OPC, 2% Gypsum, 15% Limestone, 30% Calcined clay)					CLAY PROPERTIES					CLAY COMPOSITIONS
Clay	day_1	STD	day_3	STD	day_7	STD	day_28	STD	day_90	STD	Origin of clay	Calcination	Calcined kaolinite content (%)	Dv,50 (µm)	D10	D90	Span (-)	BET Specific surface (m2/g)	SiO2	Al2O3	Fe2O3	CaO	MgO	SO3	Na2O	K2O	TiO2	P2O5	MnO	Others	LOI
B45 Quartz B250	7,80875	0,251891284	18,68375	0,32884148	26,0734375	0,696463817	29,16875	0,54186695	30,0625	0,872884347	Quartz	None	0,0	11,2	2,3	29,0	2,4	1,2	99,800			-	-	-	-	0,100		-	-	-	0,100
B45 India3 750°C	9,403125	0,189520365	21,56041667	1,963091737	29,1575	0,868001026	37,515625	0,555406664	40,3453125	0,845567102	South Asia	Furnace	17,0	5,9	0,4	28,0	4,7	18,7	68,400	17,500	8,900	0,600	0,700	-	0,100	2,300	0,800	0,100	0,100	0,200	0,500
B45 Brazil2	9,85625	0,306568712	24,55875	0,830034355	39,63875	0,894551651	46,975	0,501482178	47,6578125	1,878069536	South America	Furnace	35,0	23,5	0,4	270,0	11,5	18,5	67,600	22,600	6,100	0,500	-	-	-	0,300	1,500	-	-	-	1,400
B45 Thailand 750°C	10,08375	0,133507373	25,4825	0,695962126	41,8875	1,548966389	54,91125	2,384771838	58,54625	1,679969308	South-east Asia	Furnace	50,3	10,9	0,5	41,0	3,7	45,7	44,900	32,300	15,400	1,300	0,800	0,100	0,400	0,200	2,400	0,400	0,100	0,200	1,700
B45 Suriname1	12,01625	0,357852754	32,3421875	1,288413662	45,94125	2,145351078	55,30375	1,330975617	58,40375	1,232285415	South America	Flash	66,2	4,0	0,5	30,0	7,4	12,9	50,800	42,700	0,600	-	-	-	-	0,100	1,800	0,100	-	0,200	3,600
B45 India1 750°C	13,18375	0,566334155	30,17375	0,726646837	52,09125	1,006779752	64,03125	4,819113421	63,31875	1,785444622	South Asia	Furnace	79,4	5,3	0,2	29,0	5,4	15,3	51,800	42,400	1,900	0,100	0,100	-	0,100	0,100	2,400	0,100	-	0,200	1,000
B45 Burgess	14,97239583	0,509349437	38,2975	2,049958714	59,20208333	0,140497628	67,34375	2,014782608	68,9421875	3,905302802	North America	Flash	95,0	5,1	0,5	20,0	3,8	9,6	52,000	43,800	0,300	-	-	0,100	0,300	0,100	1,500	0,200	-	0,100	1,500
B45 Loma Sur	10,08125	0,153793185	23,61875	1,293183753	38,52875	0,531297792	49,446875	1,38284222	51,4296875	2,214807971	Carribean	Furnace	38,9	8,5	0,3	26,2	3,1	23,1	54,700	26,800	13,600	0,300	1,000	-	-	0,400	1,100	-	-	-	1,900
B45 Suriname 2	13,8375	0,386524309	33,8328125	0,760933757	49,7109375	1,642893273	57,896875	0,602198663	60,13152	0,501962295	South America	Flash	66,2	4,0	0,5	30,0	7,4	12,9	50,800	42,700	0,600	-	-	-	-	0,100	1,800	0,100	-	0,200	3,600
India 2	9,8546875	0,516205481	23,3875	1,201138783	39,75	0,608383274	54,78958333	0,768936292	60,35	2,012739375	South Asia	Rotary kiln	51,3	7,8	0,3	49,0	6,2	9,2	59,249	33,095	4,012	0,122	0,079	-	0,205	0,245	2,191	-	-	-	0,610
Imerys 3%	20,7515625	0,390924885	42,7734375	1,566298508	55,6515625	2,685301305	65,83125	1,629377118	65,61041667	0,63536202	South America	Flash	91,0	5,9	0,2	21,0	3,5	15,9	51,744	42,880	0,863	-	-	-	-	0,060	2,278	-	-	-	2,020
Imerys 2%	16,7140625	0,560096137	43,6703125	1,400933236	51,946875	0,332701224	57,2671875	2,402089883	60,5015625	0,327529221	South America	Flash	91,0	5,9	0,2	21,0	3,5	15,9	51,744	42,880	0,863	-	-	-	-	0,060	2,278	-	-	-	2,020
Portugal	9,721875	0,180674373	21,984375	0,665529629	37,7265625	1,104422631	53,309375	1,892319317	54,7921875	0,647619338	Europe	Furnace	41,8	9,1	2,6	30,5	3,1	22,7	61,770	27,261	3,358	0,224	0,374	-	0,219	3,513	0,399	0,060	-	-	2,560
South Africa	9,3875	0,260358327	19,3109375	0,414055621	26,7453125	0,406822513	33,459375	0,971273595	34,284375	0,463919556	Southern Africa	Flash	15,0	8,9	3,0	26,0	2,6	4,7	67,842	20,131	1,714	0,055	1,126	-	0,556	3,785	0,920	-	-	-	3,760
Pontezuela	10,6203125	0,150032549	22,784375	0,236978594	39,0859375	0,2990164	50,440625	0,583217995	51,70625	1,266176577	Carribean	Furnace	51,0	4,6	0,2	20,0	4,3	35,7	47,250	29,530	19,232	0,068	0,684	0,051	0,536	0,050	0,721	0,259	-	0,202	1,430
Cayo Guam	10,5484375	0,423814984	24,996875	0,521853168	41,1453125	0,27139565	52,0984375	0,994337811	55,2265625	0,426112973	Carribean	Furnace	59,2	5,7	0,3	26,2	4,5	33,9	44,820	35,740	14,682	0,058	0,610	0,159	-	0,220	0,610	0,075	0,157	0,338	2,230
China Washing	11,1265625	0,305350507	25,346875	0,310975448	43,38125	0,808741306	53,6140625	1,071947884	57,1390625	0,582053097	East Asia	Furnace	61,1	16,6	5,0	40,0	2,1		54,724	39,855	0,529	0,090	0,181	-	0,127	2,158	0,381	0,559	-	0,133	0,750
China Screened	11,2734375	0,324413533	21,265625	0,288155955	31,8015625	0,558909257	38,234375	0,666663411	39,921875	0,401899785	East Asia	Furnace	21,8	16,4	4,5	65,0	3,7	4,4	64,203	23,851	1,056	0,109	0,232	-	0,214	9,314	0,115	0,147	-	0,139	0,570
Holcim U.S.	8,7796875	0,44401034	21,3421875	0,315294794	39,0171875	0,229093265	49,053125	1,187790535	51,79375	1,213804067	North America	Furnace	33,8	20,8	3,4	88,1	4,1	12,5	73,561	21,635	0,525	0,531	0,193	0,328	0,110	0,396	0,841	0,267	-	0,201	1,200
Holcim 3 U.S.	8,4796875	0,294320147	20,9140625	0,126796979	28,03125	0,754776457	36,659375	1,17867886	38,1453125	0,731016255	North America	Furnace	14,8	25,1	0,4	180,0	7,2	4,7	63,652	15,706	4,529	7,719	2,641	0,576	0,370	2,637	0,631	0,224	-	0,160	1,040
Holcim 4 Brazil	11,8203125	0,299234048	26,196875	0,428007131	37,7640625	1,260418819	42,16875	0,830333141	44,18125	0,420146924	South America	Furnace	28,3	5,6	0,2	32,0	5,7	19,3	70,365	18,087	7,351	-	0,286	-	0,109	1,443	1,111	0,248	-	0,177	0,660
Holcim 5 Colombia	9,9359375	0,258771889	23,1625	0,838634182	36,9953125	0,573330343	47,3546875	1,376129981	50,0421875	0,806328727	South America	Furnace	31,3	7,5	2,4	30,5	3,7	12,2	69,710	21,350	2,186	0,119	0,416	0,149	0,257	2,415	0,271	0,184	-	0,149	2,450
Holcim 2 Brazil	11,8734375	0,432993908	27,8234375	1,461256371	42,5625	1,008531317	53,3078125	2,316389606	57,06666667	1,89654634	South America	Furnace	43,2	13,3	0,4	200,0	15,0	29,1	61,021	25,176	9,055	0,116	0,233	-	0,076	1,129	1,432	0,190	0,129	0,182	1,140
VDZ	11,48125	0,557687749	23,90625	0,486885296	35,7125	0,682634297	41,1171875	0,794993694	44,1734375	1,080887162	Europe	Furnace	27,6	4,2	0,2	28,0	6,6	45,8	60,902	22,276	10,330	0,265	0,706	-	0,192	2,897	1,298	0,103	-	0,163	0,730
Newchem	15,7390625	0,398805998	40,1046875	1,72914941	47,61875	1,716380943	56,6484375	1,75737564	60,45	0,407402212	South America	Flash	77,0	5,6	0,3	32,0	5,7	11,7	52,340	43,790	0,610	-	0,070	-	0,090	-	1,803	-	-	0,100	1,000
La Loma Gaspar	9,684375	0,738972753	20,6109375	0,122195092	32,93125	0,743951303	40,1	0,838572075	42,28333333	0,767868736	Carribean	Furnace	30,8	3,8	0,2	21,0	5,5	20,0	66,048	19,686	10,890	0,071	0,149	-	0,311	1,056	0,684	0,066	-	-	0,890
El Yigre	9,16875	0,085238636	21,534375	0,719257068	33,328125	0,404451146	42,8203125	2,076043757	47,26666667	1,010884771	Carribean	Furnace	31,4	4,6	0,2	26,2	5,6	71,7	53,248	21,909	16,203	3,117	0,826	0,060	0,113	0,066	1,300	-	0,807	0,089	2,040
Argos AR	11,19791667	0,061661036	25,37291667	0,826190744	38,86666667	0,954682812	50,41666667	0,233964919	54,61875	0,458300188	South America	Furnace	50,1				-		44,912	28,757	20,853	-	0,248	-	-	0,337	3,546	0,162	0,174	-	0,770
Argos CU	9,509375	0,119732775	23,44375	0,395729153	39,06458333	0,788821642	50,02291667	0,151339505	52,77083333	0,715490799	South America	Furnace	49,8				-		72,322	24,188	2,058	-	0,079	-	-	0,302	0,376	-	-	-	0,570
Argos SO	9,41875	0,516334739	22,68541667	0,294104396	36,7375	0,671198788	46,32916667	1,094041628	48,37291667	0,703016195	South America	Furnace	53,9	7,8			6,2		54,851	28,604	8,967	0,865	1,315	0,220	0,227	3,031	1,074	0,531	0,070	-	0,220
Sinoma	10,25	0,344714556	24,2625	1,449568901	44,028125	0,057452426	63,5	0,936916485	65,39375	1,856155301	East Asia	Furnace	74,9				-		59,292	36,573	0,716	0,167	-	-	-	0,061	1,022	0,166	-	1,660	0,299
Lakshmi1	14,53088246	0,33749624	34,85482925	0,365948635	46,45297265	0,326309372	56,60523324	1,537307865	57,5922994	0,388463327	South Asia	Furnace	71,7	27,0			2,7	28,0	53,830	39,318	1,227	0,557	0,657	-	0,216	0,842	1,591	0,261		0,210	1,282
Lakshmi2	11,88456482	0	29,44429333	0,166340289	44,50513517	0,713327463	54,86186589	1,674049535	56,85408332	0,186138678	South Asia	Furnace	72,6	8,0			7,9	14,4	54,295	38,989	1,352	0,136	0,358	-	0,133	1,516	1,249	0,263	-	-	1,687
Lakshmi3	13,21302688	0,266247034	33,6237363	0,68753986	46,53077883	0,178331866	58,35739067	0,153316418	59,42639439	0,602927455	South Asia	Furnace	62,6	25,3			10,1	15,2	60,852	33,114	0,943	1,648	0,297	-	0,152	0,372	1,867	0,236	-	-	0,490
Lakshmi4	11,00157506	0,213747619	24,20888103	0,229179953	38,32893423	0,182126161	51,62418367	0,426799758	53,30606805	0,833577556	South Asia	Furnace	39,0	10,8			4,9	11,2	71,283	23,457	0,978	0,348	0,428	-	0,155	1,376	1,251	0,248	-	0,054	0,406
Nigeria1	12,01714586	0,307496574	27,42383716	0,177429641	38,00429465	0,292160716	48,44510204	0,654702541	42,76502915	0,315626453	West Africa	Furnace	26,6	15,2			10,7	23,4	66,667	19,634	7,323	0,204	0,831	-	0,527	2,932	0,731	0,328	-	0,078	0,737
Nigeria2	10,66216759	0,416245363	25,18120923	0,539681826	33,63909964	1,047225425	38,54453353	0,045580557	39,62618017	0,902367937	West Africa	Furnace	20,2	29,7			4,7	13,3	81,619	10,680	4,773	0,237	0,144	-	0,112	0,108	0,895	0,278	-	0,158	0,964
Nigeria3	11,38340847	0,37874578	28,04330432	0,994345282	36,37841378	1,11931703	44,96422741	1,085645986	44,35305212	0,667671343	West Africa	Furnace	23,7	20,5			3,7	21,1	67,241	15,957	12,064	0,107	0,232	-	0,092	0,123	2,953	0,303	-	0,097	0,829
Cameroon	11,740625	0,004419417	28,571875	0,994368911	48,303125	0,172357278	59,159375	0,534749503	61,584375	0,119324269	Central Africa	Furnace	66,4	27,4			6,8	50,1	56,970	35,050	2,520	0,050	0,280	-	0,090	0,710	1,820	0,340	1,000	-	2,040
Sinoma 3 2	9,6875	0,079549513	24,590625	0,738042703	38,440625	1,568893171	49,940625	0,623137851	54,5125	0,839689303	East Asia	Furnace	53,8				-		60,707	35,868	0,653	0,143	0,108	-	0,059	0,078	1,061	0,101	-	-	1,100
Tinasillas	11,278125	0,207712617	29,7	0,539168921	40,0625	1,493763075	51,275	0,592201929	54,921875	0,322617469	South America	Furnace	37,9				-		66,090	26,700	1,636	2,629	0,180	0,146	0,431	0,243	0,475	0,066	-	1,481	0,940
Pyramides	10,403125	0,057452426	26,671875	0,030935922	40,2625	0,030935922	49,09375	1,31698638	54,7375	0,751300955	South America	Furnace	43,9				-		51,836	25,840	15,582	1,811	0,824	-	0,084	0,151	1,109	0,297	0,224	0,568	1,633
Dom Rep	9,496875	0,570104842	23,646875	0,207712617	33,859375	0,994368911	40,75	1,414213562	43,371875	0,1016466	Carribean	Furnace	22,4	8,2			3,1		75,760	15,249	5,041	0,434	0,625	-	1,143	0,788	0,465	0,075	0,103	0,763	0,320
Iran G1	9,814342713	1,334664049	23,91219597	0,654073773	36,51907224	0,380069895	57,34960239	3,181980515	54,80265119	0,565685425	Western Asia	Furnace	44,7				-	4,7	61,348	24,166	6,183	0,711	0,393	0,167	0,234	1,561	2,478	0,971	-	0,810	0,967
Iran G2	11,934375	0,384489312	21,49228174	0,384489312	27,87624657	0,86178639	34,71545726	1,842897048	35,72066455	0,088388348	Western Asia	Furnace	7,4				-	2,4	62,292	19,289	8,732	0,527	0,467	0,198	1,108	3,463	1,652	0,755	-	0,761	0,739
Iran Z1	10,7984367	0,163518443	20,95983684	0,088388348	35,86981571	0,265165043	56,70024851	0,402166982	58,94164163	0,941335902	Western Asia	Furnace	40,0	4,5			1,4	5,8	68,553	26,103	0,705	1,085	0,334	0,095	0,054	0,536		0,338	-	0,549	1,587
Iran Z2	10,38950575	0,163518443	20,12450413	0,309359217	33,75491081	0,486135912	45,83106362	0,791075711	44,81626305	2,258322282	Western Asia	Furnace	20,6	7,7			7,2	4,0	75,528	16,085	0,801	3,488	0,245	0,249	0,064	0,553		0,280	-	0,685	1,947
Argex	10,40612896	0,265165043	20,74940952	0,74246212	29,28725455	0,114904852	41,27559642	0,835269885	42,09617326	0,220970869	Europe	Furnace	29,8				-		63,288	18,948	6,792	0,987	2,142	0,185	0,334	3,614	1,003	0,336	-	0,578	1,772
Chile	10,63552925	0,137001939	24,46377062	0,84410872	42,07310822	0,530330086	60,64299205	2,726780525	60,45280262	0,300520382	South America	Furnace	61,2	7,4	0,2	56,1	7,6	47,2	48,130	35,080	9,440	0,810	0,520	-	0,200	0,080	2,270	0,340	2,000	-	2,980
Titan 1	11,809375	0,47287766	23,865625	1,321405797	39,021875	0,207712617	46,103125	0,322617469	50,25625	1,935704813	Europe	Furnace	46,0	7,7			5,3	14,8	50,021	22,039	7,907	7,563	2,079	3,839	3,329	1,148	0,000	0,000	0,000	0,676	1,400
Titan 2	9,778125	1,038563085	22,55	0,636396103	37,628125	0,013258252	51,215625	0,570104842	51,775	0,256326208	Europe	Furnace	40,7	5,3			6,2	7,7	58,761	30,798	1,847	5,874	0,334	0,274	0,238	0,203	0,000	0,000	0,000	0,071	1,600
France 1	10,93125	0,159099026	21,071875	0,570104842	34,984375	0,145840774	41,728125	0,066291261	44,946875	0,190034947	Europe	Furnace	37,2	8,1			3,0	18,3	65,124	25,197	3,395	0,306	0,582	0,091	0,289	2,889	1,077	0,013	0,014	0,024	1,000
France 2	11,953125	0,004419417	23,0625	0,2032932	38,028125	0,296100965	47,684375	0,614299016	50,265625	0,340295138	Europe	Furnace	36,3	7,2			3,4	27,6	55,800	30,763	6,586	0,373	0,682	0,027	0,267	2,830	0,984	0,039	0,027	0,021	1,600
France 3_Malaysia	12,096875	0,181196113	23,284375	0,225390287	39,15	0,167937861	48,8625	0,053033009	50,15625	0,132582521	Europe	Furnace	43,1	5,1			3,5	23,9	61,241	27,292	5,835	0,059	0,643	0,015	0,318	2,602	1,019	0,027	0,045	0,005	0,900
Guat 1	9,396875	0,030935922	22,8375	0,070710678	42,1875	0,55684659	53,31875	0,972271824			Latine America	Furnace	63,7	4,5			9,7	14,0	60,694	29,187	6,724	0,083	0,055	0,032	0,085	0,104	1,564	0,111	0,002	0,001	1,360
Guat 2	12,228125	0,313778634	27,69375	0,344714556	48,734375	0,411005817	59,39375	0,689429112			Latine America	Furnace	58,1	3,3			10,3	17,9	62,393	26,897	7,497	0,060	0,103	0,068	0,088	0,104	1,999	0,073	0,007	0,012	0,700
Guat 3	7,578125	0,08396893	18,04375	0,282842712	30,221875	0,437522321	42,29375	1,626345597			Latine America	Furnace	21,0	15,6			6,0	23,2	77,789	17,411	1,754	0,314	0,295	0,018	0,372	1,299	0,216	0,001	0,028	0,003	0,500
Guat 4	8,459375	0,039774756	19,9875	0,141421356	30,690625	0,004419417	42,446875	0,950174737			Latine America	Furnace	15,2	9,8			5,5	40,6	58,244	21,853	9,131	2,574	2,452	0,020	1,560	1,673	0,996	0,118	0,174	0,004	1,200
F1	9,864583333	0,119623977	22,36041667	0,279811134	35,02708333	1,342460622	48,46096334	0,187921306	48,11133342				33,2
F5	10,15	0,072078516	20,04791667	0,034422316	28,37916667	0,140914055	34,47877619	0,26770873	35,88824303				17,3
F6	10,02291667	0,185860891	20,425	0,15	27,38125	0,190701829	38,46775083	0,434825959	38,74550431				19,9
Guinea 1	9,74375	0,345110942	19,53125	0,318933771	29,6875	0,61754934	36,3255237	0,495647261	35,69298599				18,6
Guinea 2	9,879166667	0,177804902	23,5625	0,169096866	39,75416667	0,459378543	49,79985529	0,231454367	50,4414007				40,5
Guinea 3	9,547916667	0,432124717	20,97291667	0,713002381	31,25208333	1,274851911	40,61690325	0,827479554	42,78732493				25,1
Nigeria	9,866666667	0,06912775	23,82083333	0,307734497	39,40833333	1,033658803	51,80126792	1,122305158	50,51299495				52,1
Ethiopia	13,825	0,265165043	27,03	0,76	41,2	0,32	51,66	1,88	53,25	1,22			38,0

## Characterization_Clays
	Origin of clay	Calcination	Calcined kaolinite content (%)	Dv,50 (µm)	D10	D90	Span (-)	BET Specific surface (m2/g)	SiO2	Al2O3	Fe2O3	CaO	MgO	SO3	Na2O	K2O	TiO2	P2O5	MnO	Others	LOI
Burgess	North America	Flash	95,0	5,1	0,5	20,0	3,8	9,6	52,000	43,800	0,300	-	-	0,100	0,300	0,100	1,500	0,200	-	0,100	1,500
Imerys	South America	Flash	91,0	5,9	0,2	21,0	3,5	15,9	51,744	42,880	0,863	-	-	-	-	0,060	2,278	-	-	-	2,020
India 1	South Asia	Furnace	79,4	5,3	0,2	29,0	5,4	15,3	51,800	42,400	1,900	0,100	0,100	-	0,100	0,100	2,400	0,100	-	0,200	1,000
Newchem	South America	Flash	77,0	5,6	0,3	32,0	5,7	11,7	52,340	43,790	0,610	-	0,070	-	0,090	-	1,803	-	-	0,100	1,000
Sinoma	East Asia	Furnace	74,9				-		59,292	36,573	0,716	0,167	-	-	-	0,061	1,022	0,166	-	1,660	0,299
Laskshmi2	South Asia	Furnace	72,6	8,0			7,9	14,4	54,295	38,989	1,352	0,136	0,358	-	0,133	1,516	1,249	0,263	-	-	1,687
Laskshmi1	South Asia	Furnace	71,7	27,0			2,7	28,0	53,830	39,318	1,227	0,557	0,657	-	0,216	0,842	1,591	0,261		0,210	1,282
Cameroon	Central Africa	Furnace	66,4	27,4			6,8	50,1	56,970	35,050	2,520	0,050	0,280	-	0,090	0,710	1,820	0,340	1,000	-	2,040
Surinam	South America	Flash	66,2	4,0	0,5	30,0	7,4	12,9	50,800	42,700	0,600	-	-	-	-	0,100	1,800	0,100	-	0,200	3,600
Guat 1	Latine America	Furnace	63,7	4,5			9,7	14,0	60,694	29,187	6,724	0,083	0,055	0,032	0,085	0,104	1,564	0,111	0,002	0,001	1,360
Laskshmi3	South Asia	Furnace	62,6	25,3			10,1	15,2	60,852	33,114	0,943	1,648	0,297	-	0,152	0,372	1,867	0,236	-	-	0,490
Chile	South America	Furnace	61,2	7,4	0,2	56,1	7,6	47,2	48,130	35,080	9,440	0,810	0,520	-	0,200	0,080	2,270	0,340	2,000	-	2,980
China washing	East Asia	Furnace	61,1	16,6	5,0	40,0	2,1		54,724	39,855	0,529	0,090	0,181	-	0,127	2,158	0,381	0,559	-	0,133	0,750
Cayo Guam	Carribean	Furnace	59,2	5,7	0,3	26,2	4,5	33,9	44,820	35,740	14,682	0,058	0,610	0,159	-	0,220	0,610	0,075	0,157	0,338	2,230
Guat 2	Latine America	Furnace	58,1	3,3			10,3	17,9	62,393	26,897	7,497	0,060	0,103	0,068	0,088	0,104	1,999	0,073	0,007	0,012	0,700
Argos SO	South America	Furnace	53,9	7,8			6,2		54,851	28,604	8,967	0,865	1,315	0,220	0,227	3,031	1,074	0,531	0,070	-	0,220
Sinoma	East Asia	Furnace	53,8				-		60,707	35,868	0,653	0,143	0,108	-	0,059	0,078	1,061	0,101	-	-	1,100
India 2	South Asia	Rotary kiln	51,3	7,8	0,3	49,0	6,2	9,2	59,249	33,095	4,012	0,122	0,079	-	0,205	0,245	2,191	-	-	-	0,610
Pontezuela	Carribean	Furnace	51,0	4,6	0,2	20,0	4,3	35,7	47,250	29,530	19,232	0,068	0,684	0,051	0,536	0,050	0,721	0,259	-	0,202	1,430
Thai	South-east Asia	Furnace	50,3	10,9	0,5	41,0	3,7	45,7	44,900	32,300	15,400	1,300	0,800	0,100	0,400	0,200	2,400	0,400	0,100	0,200	1,700
Argos AR	South America	Furnace	50,1				-		44,912	28,757	20,853	-	0,248	-	-	0,337	3,546	0,162	0,174	-	0,770
Argos CU	South America	Furnace	49,8				-		72,322	24,188	2,058	-	0,079	-	-	0,302	0,376	-	-	-	0,570
Titan 1	Europe	Furnace	46,0	7,7			5,3	14,8	50,021	22,039	7,907	7,563	2,079	3,839	3,329	1,148	0,000	0,000	0,000	0,676	1,400
Iran G1	Western Asia	Furnace	44,7				-	4,7	61,348	24,166	6,183	0,711	0,393	0,167	0,234	1,561	2,478	0,971	-	0,810	0,967
Equator Pyramides	South America	Furnace	43,9				-		51,836	25,840	15,582	1,811	0,824	-	0,084	0,151	1,109	0,297	0,224	0,568	1,633
Holcim2	South America	Furnace	43,2	13,3	0,4	200,0	15,0	29,1	61,021	25,176	9,055	0,116	0,233	-	0,076	1,129	1,432	0,190	0,129	0,182	1,140
France 3 Paloh	Europe	Furnace	43,1	5,1			3,5	23,9	61,241	27,292	5,835	0,059	0,643	0,015	0,318	2,602	1,019	0,027	0,045	0,005	0,900
Portugal	Europe	Furnace	41,8	9,1	2,6	30,5	3,1	22,7	61,770	27,261	3,358	0,224	0,374	-	0,219	3,513	0,399	0,060	-	-	2,560
Titan 2	Europe	Furnace	40,7	5,3			6,2	7,7	58,761	30,798	1,847	5,874	0,334	0,274	0,238	0,203	0,000	0,000	0,000	0,071	1,600
Iran Z1	Western Asia	Furnace	40,0	4,5			1,4	5,8	68,553	26,103	0,705	1,085	0,334	0,095	0,054	0,536		0,338	-	0,549	1,587
Laskshmi4	South Asia	Furnace	39,0	10,8			4,9	11,2	71,283	23,457	0,978	0,348	0,428	-	0,155	1,376	1,251	0,248	-	0,054	0,406
LomaSur	Carribean	Furnace	38,9	8,5	0,3	26,2	3,1	23,1	54,700	26,800	13,600	0,300	1,000	-	-	0,400	1,100	-	-	-	1,900
Equator Tinasillas	South America	Furnace	37,9				-		66,090	26,700	1,636	2,629	0,180	0,146	0,431	0,243	0,475	0,066	-	1,481	0,940
France 1 Est	Europe	Furnace	37,2	8,1			3,0	18,3	65,124	25,197	3,395	0,306	0,582	0,091	0,289	2,889	1,077	0,013	0,014	0,024	1,000
France 2 Lb	Europe	Furnace	36,3	7,2			3,4	27,6	55,800	30,763	6,586	0,373	0,682	0,027	0,267	2,830	0,984	0,039	0,027	0,021	1,600
Brazil2	South America	Furnace	35,0	23,5	0,4	270,0	11,5	18,5	67,600	22,600	6,100	0,500	-	-	-	0,300	1,500	-	-	-	1,400
Holcim 1	North America	Furnace	33,8	20,8	3,4	88,1	4,1	12,5	73,561	21,635	0,525	0,531	0,193	0,328	0,110	0,396	0,841	0,267	-	0,201	1,200
El Yigre	Carribean	Furnace	31,4	4,6	0,2	26,2	5,6	71,7	53,248	21,909	16,203	3,117	0,826	0,060	0,113	0,066	1,300	-	0,807	0,089	2,040
Holcim 5	South America	Furnace	31,3	7,5	2,4	30,5	3,7	12,2	69,710	21,350	2,186	0,119	0,416	0,149	0,257	2,415	0,271	0,184	-	0,149	2,450
Cuba LaLoma	Carribean	Furnace	30,8	3,8	0,2	21,0	5,5	20,0	66,048	19,686	10,890	0,071	0,149	-	0,311	1,056	0,684	0,066	-	-	0,890
Argex	Europe	Furnace	29,8				-		63,288	18,948	6,792	0,987	2,142	0,185	0,334	3,614	1,003	0,336	-	0,578	1,772
Holcim 4	South America	Furnace	28,3	5,6	0,2	32,0	5,7	19,3	70,365	18,087	7,351	-	0,286	-	0,109	1,443	1,111	0,248	-	0,177	0,660
VDZ	Europe	Furnace	27,6	4,2	0,2	28,0	6,6	45,8	60,902	22,276	10,330	0,265	0,706	-	0,192	2,897	1,298	0,103	-	0,163	0,730
Nigeria 1	West Africa	Furnace	26,6	15,2			10,7	23,4	66,667	19,634	7,323	0,204	0,831	-	0,527	2,932	0,731	0,328	-	0,078	0,737
Nigeria 3	West Africa	Furnace	23,7	20,5			3,7	21,1	67,241	15,957	12,064	0,107	0,232	-	0,092	0,123	2,953	0,303	-	0,097	0,829
Dominican Republic	Carribean	Furnace	22,4	8,2			3,1		75,760	15,249	5,041	0,434	0,625	-	1,143	0,788	0,465	0,075	0,103	0,763	0,320
Screened Sinoma	East Asia	Furnace	21,8	16,4	4,5	65,0	3,7	4,4	64,203	23,851	1,056	0,109	0,232	-	0,214	9,314	0,115	0,147	-	0,139	0,570
Guat 3	Latine America	Furnace	21,0	15,6			6,0	23,2	77,789	17,411	1,754	0,314	0,295	0,018	0,372	1,299	0,216	0,001	0,028	0,003	0,500
Iran Z2	Western Asia	Furnace	20,6	7,7			7,2	4,0	75,528	16,085	0,801	3,488	0,245	0,249	0,064	0,553		0,280	-	0,685	1,947
Nigeria 2	West Africa	Furnace	20,2	29,7			4,7	13,3	81,619	10,680	4,773	0,237	0,144	-	0,112	0,108	0,895	0,278	-	0,158	0,964
India3	South Asia	Furnace	17,0	5,9	0,4	28,0	4,7	18,7	68,400	17,500	8,900	0,600	0,700	-	0,100	2,300	0,800	0,100	0,100	0,200	0,500
Guat 4	Latine America	Furnace	16,7	9,8			5,5	40,6	58,244	21,853	9,131	2,574	2,452	0,020	1,560	1,673	0,996	0,118	0,174	0,004	1,200
Kaolin	Southern Africa	Flash	15,0	8,9	3,0	26,0	2,6	4,7	67,842	20,131	1,714	0,055	1,126	-	0,556	3,785	0,920	-	-	-	3,760
Holcim 3	North America	Furnace	14,8	25,1	0,4	180,0	7,2	4,7	63,652	15,706	4,529	7,719	2,641	0,576	0,370	2,637	0,631	0,224	-	0,160	1,040
Iran G2	Western Asia	Furnace	7,4				-	2,4	62,292	19,289	8,732	0,527	0,467	0,198	1,108	3,463	1,652	0,755	-	0,761	0,739
Quartz	Quartz	-	0,0	11,2	2,3	29,0	2,4	1,2	99,800			-	-	-	-	0,100		-	-	-	0,100
Cement	-	-	-	8,4	0,6	24,0	2,8	0,9	19,300	5,700	3,600	63,600	1,600	3,200	0,200	1,200	0,300	0,200	0,100	0,300	0,800
Limestone	-	-	-	7,2	2,3	19,3	2,4	1,8	0,100	-	-	55,000	0,200	-	0,100	-		-	-	-	42,600