## Sheet1
Strength	OPC					MK30					B45 Durcal 15					Strength	AC30 India 1					B45 India 1					AC30 India 3					B45 India 3					Strength	B45 LGL					B45 Durcal 5					AC30 Brazil1					B45 Brazil1					AC30 Brazil2					B45 Brazil2					AC30 Suriname1					B45 Suriname1					AC30 B250					B45 B250					30 Fly ash					AC30 Thailand					B45 Thailand					AC20 Suriname					B45 Limestone Violette					B45 Nanolimestone					B45 Nanolimestone 2					B45 Fil408					AC30 India5					B45 India5					AC30 India2					B45 India2					B45 India2 CALCINED IN INDIA					AC30 Surinam					B45 Surinam					AC30 South Africa					B45 South Africa					AC30 Imerys					B45 Imerys					AC30 Portugal St Gobain (old)					B45 Portugal St Gobain (old)					AC30 Pontezuela					B45 Pontezuela					AC30 Cayo Guam					B45 Cayo Guam					AC30 La Loma Gaspar					B45 La Loma Gaspar					AC30 El Yigre					B45 El Yigre					AC30 Imerys 2%					B45 Imerys 2%					AC30 Portugal 2nd batch					B45 Portugal 2nd batch					AC30 China Washing selected					B45 China Washing selected					AC30 Holcim United States 1					B45 Holcim United States 1					AC30 China screened selected					B45 China screened selected					AC30 China Washing selected 2					B45 China Washing selected 2					AC30 Holcim 3 U.S.					B45 Holcim 3 U.S.					AC30 VDZ					B45 VDZ					AC30 Holcim 2 Brazil					B45 Holcim 2 Brazil					AC30 Holcim 4 Brazil					B45 Holcim 4 Brazil					AC30 Holcim 5 Colombia					B45 Holcim 5 Colombia					AC30 Fluka					B45 Fluka					AC30 Newchem Surinam					B45 Newchem Surinam					AC30 Holcim 2 Brazil					B45 Holcim 2 Brazil					AC30 Holcim 4 Brazil					B45 Holcim 4 Brazil					AC30 Sinoma					B45 Sinoma					AC30 Sinoma 2					B45 Sinoma 2					AC30 Argos AR					B45 Argos AR					AC30 Argos CU					B45 Argos CU					AC30 Argos SO					B45 Argos SO					LC3-65 Portugal					LC3-65 VDZ					LC3-65 Portugal					LC3-65 VDZ					AC30 Sinoma 2					B45 Sinoma 2					AC30 Argos AR 2					B45 Argos AR 2					AC30 Argos CU 2					B45 Argos CU 2					AC30 Argos SO 2					B45 Argos SO 2					BOS			Slag1			Slag8			SilicaFume			Fly Ash Tarong			Fly Ash 2			LC3 Sinoma			PC Repeatability				PC New batch			PC 1y old			Lakshmi1			Lakshmi2			Laskhmi3			Lakshmi4			Nigeria1			Nigeria2			Nigeria3			Artemisa1			Artemisa2			El Yigre			GF			GFU				Cameroon			GCC GBL			GCC MJ1			GCC MJ2			Thyssen A			Thyssen B			Thyssen C			Thyssen D			Sinoma3			OPC			Sinoma3 2			Tinasillas			Pyramides			Dominican Republic			K10			K40			PC Control			Iran G1			Iran G2			Iran Z1			Iran Z2			Argex			Chile			3% Burgess			4% Burgess			Mulleih			Yokshi			PC 11/2017 from 04/2016			Titan1			Titan2			Palestine			France1			France2			France3			BQ			Guat Fumarola			Guat Volcan Miriam			Guat El Hato			Guat Laguna San Juan				PC 40°C			Q			I3			Br			T			B2			B			PC from 12/2018 used 07/18				F1		F5			F6			G1			G2			G3			Nigeria			Thai D15			Implenia			PLC 10% Durcal5			PLC 10% Implenia			LC3 Ethiopia			LC3 India Ind			PC 10/2018 from 12/2017			LC3 Ultracem			PC 01/2019 from 11/2018			Peru 1			Peru 2			Peru 3			Peru 3 2nd batch			PC 12/2018			LC3 I2			LC3 I2			LC3 I2 0.01%			LC3 I2 0.03%			LC3 I2 0.1%			LC3 I2 0.3%			LC3 I2 1%			LC3 I2 3%			LC3 I2 10%
1 day	36,96	35,37	36,38	40,25	39,88	39,14	31,03	27,76	31,58	27,98	30,95	31,92	24,88	23,08	23,59	25,04	23,29	24,18	kN	1 day	23,08	22,81	22,45	23,42	22,86	22,46	12,78	12,67	12,8	12,39	12,78	12,71	23,12	21,53	22,32	22,64	23,25	23,05	13,94	14,05	14,07	14,08	14,03	14,12		1 day	22,05	21,94	22,23	22,07	21,82	21,55	24,72	22,81	24,2533333333333	24,04		22,93	24,09	24,34	23,76	23,66		16,52	16,73	17,02	16,61	16,69		22,61	22,17	22,76	22,24	23,49		15,78	16,28	15,96	14,96	15,87			28	28,41	27,73	27,3	28,03		19,82	18,62	19,09	18,77	19,83		19,09	19,72	18,62	18,26	19,08		12,31	13,07	12,72	12,04	12,33		1	18,33	18,32	18,53	18,67	18,86		24,23	23,31	23,55	23,77	23,65		16,24	15,96	15,87	16,39	16,21		31,63	31,16	33,37	31,32	29,78		23,71	22,76	23,33	23,83	23,53		23,05	23,92	23,64	23,72	24,17		21,53	20,79	18,69	19,98	20,72		24,27	24,3	24,64	23,46	24,55		1	26,21	24,36	26,18	24,97	25,51		17,8	17,37	16,61	16,97			22,37	24,53	23,4	22,36			15,47	15,33	15,27	17			15,71	16,73	16,89	16,49			28,55	29,1	29,54	28,96			21,55	23,01	22,04	21,96			22,14	23,31	23	24,61			15,51	14,71	14,64	15,22			32,94	32,57	34,04	33,26			30,8	30,49	29,13	28,56			22,56	22,27	22,12	21,8			14,79	14,99	15,36	13,75			25,66	25,09	25,03	25,5			16,99	16,91	16,75	17,32			25,15	24,85	25,44	25,98			16,49	17,33	16,13	17,56			21,41	21,96	23,41	23,13			14,34	17,14	15,12	15,38			24,56	24,98	24,32	24,88			14,62	14,79	14,5	14,77			28,7	27,44	30	25,51			26,45	25,74	27,88	26,9			22,23	22,89	23,05	22,78			15,88	15,62	15,18	15,54			21,88	23,99	22,53	22,94			16,47	17,01	16,63	16,34			21,21	21,78	20,68	21,02			13,57	14,61	13,31	14,7			25,39	24,69	25,98	26,75			15,98	15,32	15,38	16,41			24,6	24,72	25,8	24,96			17,24	17,64	17,93	18,4			23,12	23,47	21,12	22,41			13,21	13,63	13,22	14,21			26,27	27,45	25,22	25,1			18,79	18,45	19,14	17,1			27,58	29,78	29,52	28,65			23,97	23,55	25,33	23,18			24,05	25,55	24,52	25,67			18,97	19,19	19,27	18,22			24,14	24,86	25,38	24,42			16,23	16,28	15,51	15,57			23,15	22,74	22,98	22,72			14,67	14,48	14,57	14,64			30,68	29,72	29,1	31,27			25,65	24,88	24,43	25,77			26,46	27,12	26,81	26,52			19,93	18,37	18,59	19,1			25,62	24,42	23,9	24,35			17,31	18,14	19,09	18,55			18,69	17,97	17,33	17,26			14,65	14,31	13,89	14,43					14,53	14,63	14,67					14,08	14,85	14,55	14,29					14,65	14,16	14,47	13,94					14,62	15,15	14,85	15,06			20,5	19,55	19,52				21,5	22,7	21,54				22,76	23,12	23,1				23,96	25,15	24,52					15,89	14,84	15,33					17,87	18,03	17,85					15,2	15,34	15,37	14,95					15,12	14,22	15,87				40,17	39,05		20,15	18,61		20,36	19,63		32,3	31,39		18,39	18,98		16,99	15,73		16,79	16,01		38,36	39,89			43,04	42,16		47,4	42,16		27,85	26,95		22,41	22,41		25,27	24,56		21,03	20,46		22,25	23,07		20,66	19,55		21,97	20,96		39,06	38,6		30,03	28,81		19,23	19,98		15,74	16,74		16,19	16,75		1d	18,79	18,78		15,43	14,83		16,92	17,79		17,16	14,78		13,62	14,18		21,9	20,77		18,96	18,9		17,07	16,99		15,2	16,16		36,011	33,85		15,59	15,41		17,81	18,28		16,71	16,58		15,84	14,55		20,54	21,02		17,16	16,62		36,06	35,37		13,25	16,27		19,53	18,66		16,12	16,36		15,44	15,81		15,35	15,95		15,84	16,15		23,77	23,53		24,75	24,47		13,9	13,99		14,13	14,73		35,93	35,25		19,43	18,36		16,82	14,47		08-ene	ene-00		17,31	17,67		19,13	19,12		19,56	19,15		19,52	20,12		15	15,07		19,21	19,92		12,03	12,22		13,49	13,58		1	48,93	45,78	46,17	24,29	24,27	24,51	23,05	23,74	25,51	35,79	33,34	34,86	41,36	41,65	42,67	51,19	49,01	50,34	52,5	51,79	52,28	37,38	37,73	37,76	15,94	15,57	15,84	16,12	16,35	16,25	16,31	15,72	16,08	15,99	14,96	15,82	15,48	16	15,94	15,72	14,48	15,63	15,8	15,67	15,89	15,4	16,13	15,76	15,32	15,47	15,56	31,1	29,7	30,54	29,66	29,09	29,48	21,82	22,42		17,65	16,84		31,55	34,63		12,8	12,26		26,09	25		16,3	16,52		15,69	16,44		14,7	14,73		16,63	16,37		37,17	37,44		20,32	21,32		21	21,01		20,34	21,35		21,25	20,74		20,22	19,88		19,81	20,23		18,91	18029		14,14	14,39		6,53	5,93
3 days	57,25	56,68	54,5	57,15	57,59	57,86	57,23	64,26	58,94	63,59	64,59	65,38	66,2	69,06	63,34	67,36	70,3	67,03	kN	3 days	40,56	41,04	40,97	39,03	39,65	38,31	31,15	30,11	30,93	31,9	31,46	30,15	42,8	41,29	42,98	41,72	42,79		31,53	31,16	33,43	31,43	32,62			3 days	57,76	56,48	57,51	56,73	58,58		65,06	57,1	60,3	61,32	62,6	42,72	43,65	45,2	44,04	44,38		39,34	40,89	39,49	39,6	38,3	40,51	43,45	43,52	45,05	43,19	43,47		37,73	40,56	40,73	38,34	39,11			54,32	52,1	52,69	53,21	52,9		54,43	50,59	49,75	52,22			38,56	37,86	38,5	38,65	38,35		29,33	30,72	29,93	29,92	29,57		3	37,9	39,45	39,98	40,24	38,77		45,02	46,29	47,18	45,97	45,07		42,08	40,72	39,39	40,02	41,65		58,05	57,46	58,72	57,32	60,4		60,25	62,28	65,28	64,55	62,09		54,07	54,6	57,46	58,46	56,92	57,97	46,35	51,1	48,73	50,4	51,02		67,68	67,3	66,34	66,93	67,38		2	36,42	39,47	38,3				30,63	30,55					34,79	35,07	35,4				28,03	30,6	27,72				29,32	29,05	28,77	29,46			44,97	41,96	43,14	43,47			34,69	37,21	39,04	38,87			33,5	32,68	33,23	34,29			24,13	24,56	23,2	24,54			49,97	48,24	48,16	52,48			57,51	54,89	54,76	55,11			31,73	33,21	32,01	32,65			25,77	25,1	24,78	25,04			36,49	35,67	36,7	37,44			27,73	27,29	27,19	27,1			39,02	38,73	37,92	36,52			28,05	29,05	28,15	27,33			33,61	34,04	33,92	35,07			26,19	27,63	27,13	26,81			38,01	37,8	38,39	37,82			24,97	25,84	24,86	24,9			46,26	47,05	46,17	44,45			53,85	53,61	51,85	48,6			34,8	35,58	35,69	37,3			26,58	26,17	26,59	27,01			32,36	32,65	32,98	32,1			26,25	26,43	26,61	26,46			34,38	35,31	34,55	35,27			25,06	25,79	24,56	26,29			Lab hike					Lab hike					Lab hike					Lab hike					36,57	35,89	35,46	35,47			28,12	27,56	27,43	27,96			36,3	36,45	36,31	35,86			29,41	28,56	28,42	28,39			45,44	46,22	45,7	44,53			46,05	43,85	44,84	46,31			38,06	36,54	37,22	37,56			32,41	32,78	31,29	30,79			37,28	36,74	37,5	36,56			28,46	29,22	27,92	29,078			35,15	34,32	35,54	34,46			25,01	24,28	24,22	24,93			42,83	46,95	47,57	47,25			48,4	46,4	51,04	50,54			41,05	41,11	38,81	39,74			36,35	38,51	36,46	36,46			35,17	36,85	36,26	37,9			31,64	30,96	28,53	32,49			0	0	0	0			0	0	0	0					24,32	22,17	22,98					23,38	23,71	23,66					22,95	22,36	21,85					24,99	24,51	24,8				31,35	31,79	32,26				35,89	32,64	34,82				36,62	37,59	37,09				37,62	38,38	37,66					26,88	27,31	27,34					29,27	30,76	30,41					25,25	26,4	26,16					24,63	24,43	25,46					54,2	55,3					2d					25,1	25,71		27,2	27,13					3	57,71	57,27	57,51	37,19	35,28	36,48	39,81	39,95	40,73	46,59	48,71	47,72	58,84	57,55	58,69	60,06	59,65	60,03	64,06	62,23	63,91	61,38	60,41	60,86	36,05	35,26	36,02	32,02	32,13	32,08	32,44	32,92	32,68	31,77	30,75	31,23	37,44	37,98	37,68	32,24	34,25	34,18	37,57	38,53	38,24	42,2	41,73	42	41,2	41,91	41,56	55,48	53,59	54,91	54,5	54,62	54,81					31,11	30,57		58,49	60,27		35,65	37,28		33,98	34,5		32	32,13		40,95	40,49		54,57	54,49		32,85	33,42		33,74	33,98		33,87	33,81		34,29	34,24		34,81	33,11		33,02	33,05		30,68	31,53		25,33	25,65		13,97	13,2
7 days	66,12	63,02	60,74	63,37	65,93	68,43	101,92	100,84	97,98	100,7	96,9	98,53	100,02	93,52	92,95	94,48	93,91	95,36		7 days	49,69	47,72	48,77	49,14	47,51	45,51	37,54	39,05	35,55	36,09	38,49	38,21	54,04	51,54	52,43	52,89	52,15	54,6	37,79	43,05	43,28	42	41,82	41,92		7 days	73,46	101,91	96,98	98,08	95,4	99,47	94,53	94,97	94,67			60,48	65,04	60,18	59,56	63,9		56,75	57,81	61,28	61,88	62,28		60,24	63,26	62,56	63,76			62,34	62,75	62,36	63,97	65,69			85,45	88,95	88,57	87,41			74,94	71,24	78,92	70,96	71,47		48,27	45,68	48,68	49	48,03		41,81	40,92	43,26	40,88			7	50,94	50,85	50,83	50,35	52,23		68,87	70,61	68,77	67	66,77		68,57	69,45	65,12	68,27	63,69	60,88	93,23	87,57	93,67	95,38	85,73		82,87	88,25	88,42	83,13	89,02		69,8	73,44	72,06	69,32	71,67		65,36	66,85	66	67,79	60,62		90,65	89,24	87,88	87,7	92,21		3	46,67	45,89	44,04				42,35	41,99	42,33				42,79	43,44	41,7				40,01	35,96	37,75	35,96			39,17	40,89	42,59	41,47			49,27	56,96	48,78	52,62	54,47	53,52	55,67	52,87	54,47	53,52			39,91	40,31	39,43	41,23			30,84	30,19	30,77	31,79			66,68	65,93	71	70,14			66,3	64,5	62,37	66,27			37,87	32,2	38,32	40,2			31,57	31,83	32,4	32,24			43,78	43,72	44,55	43,4			36,28	36,56	36,05	36,93			44,99	45,58	45,67	44,56			40,8	40,58	39,04	39,56			42,57	41,67	42,57	43,03			33,11	33,02	32,69	33,09			45,24	44,68	46,37	45,32			33,29	36,03	34,41	34,09			66,86	64,71	67,96	64,8			72,29	68,23	71,25	67,72			43,35	44,08	43,97	44,45			34,66	34,21	36,66	35,17			37,89	40,4	39,31	38,09			34,22	34,04	34,39	34,5			42,63	43,84	42,89	43,32			34,71	34,4	33,58	33,9			40	39,39	40,4	39,88			33,86	34,59	33,5	34,15			46,23	42,15	44,45	44,28			40,33	40,07	40,59	41,23			42,89	43,69	43,51	43,6			33,45	33,19	33,67	33,54			42,13	42,45	44,21	44,53			39,25	37,56	37,71	38,48			58,08	54,93	56,08	55,63			57,82	57,85	57,69	55,45			45,01	43,42	43,88	46,56			42,76	42,15	41,21	41,54			43,14	46,58	44,46	42,44			36,72	35,38	38,53	37,61			40,52	40,1	41,04	41,22			32,14	30,64	31,78	33,18			64,11	66,68	63,21	65,57			67,29	61,45	62,27	65,66			49,24	45,15	48,02	45,99			46,1	45,52	41,04	45,41			41,54	43,58	42,41	42,72			38,02	36,11	35,81	36,31			31,01	33,44	31,82	31,81			33,79	34,51	35,39	36,05					32,78	31,45	33,61					29,4	30,08	30,96					30,3	29,99	29,2					33,22	30,56	31,58				42,08	43,28	43,13				44,84	41,97	45,72				46,16	46,99	45,22				46,09	46,72	46,19					36,21	37,06	37,52					41,72	40,93	39,14					37,84	36,78	37,91					36,12	35,94	36,83				67,66	61,02		44,07	42,57		42,97	42,74		57,52	56,65		40,63	40,34		46,14	45,09		40,46	37,18		59,41	60,38			62,48	62,38		68,77	67,14		67,17	66,18		56,1	56,55		63,39	65,25		46,62	46		52,7	52,22		47,44	48,9		54,99	52,3		75,38	79,53		65,32	68,62		39,88	40,53		37,39	37,36		34,67	32,97		3d	46,84	44,59		34,33	33,09		40,47	40,95		35	37,04		28,41	32,17		46,63	48		44,22	44,71		35,57	35,41		31,9	32,51		59,31	54,11		40,18	38,51		48,13	46,91		42,71	42,64		37,6	38,07		65,39	66		53,8	51,21		55,71			36,76	38,24		34,14	33,27		32,77	32,97		31,91	31,21		31,7	33,38		37,41	39,32		64,3	66,53		68,57	68,07		31,71	34,07		32,4	34,91		54,43	56,83		36,69	39,68		35,36	36,8		18,81	18,59		34,36	33,07		37,13	36,67		37,51	37		42,96	43,28		36,62	36,46		43,92	44,7		29,19	28,55		32,14	31,82		7	65,65	66,07	63,82	38,26	38,17	38,23	45,11	44,7	46,93	52,11	52,77	52,53	63,33	62,57	63,48	63,82	65,86	63,94	66,38	65,03	66,29	68,92	67,59	68,13	53,57	57,44	57,12	45,19	45,64	45,39	44,12	43,8	43,51	46,47	48,44	47,59	62,87	64,34	63,61	47,68	51,5	50,83	64,14	61,15	63,87	64,56	66,24	65,18	63,75	62	63,83	64,94	65,83	65,14	64,82	62,95	63,97					42,74	42,68		70,05	70,86		62,96	62,02		54,7	56,23		53,68	51,82		64,2	64,67		72,76	70		70,38	70,66		68,64	68,24		68,17	69,13		69,3	72,13		70,97	70,55		70,57	69,11		65,68	65,46		60,21	61,11		40,9	40,43
28 days	84,12	83,09	77,72	78,34	80,28	78,85	104,74	115,74	119,32	119,07	103,33	118,45	104,51	102,39	108,72	112,83	106,55	102,71		28 days	58,94	58,31	53,36	56,47	58,46	58,26	47,21	49,41	48,8	46,56	47,17	47,88	72,14	69,84	69,98	70,91	72,36	72,16	56,51	57,44	56,81	58,91	57,27	58,41		28 days	119,46	123,25	121,38	116,7	120,16		104,91	105,73	112,08	108,28		78,03	73,82	73,86	75,2			72,75	72,36	73,92	73,1			76,89	74,42	79,42	75,89			75,13	74,86	74,38	76,27				107,71	105,65	106,33	109,9			91,73	87,5	88,1	89,09	86,01	83,1	59,76	59,6	60,06	57,92	58,1444444444444		46,59	45,53	46,96	47,6			28	69,1459459459459	68,6	67,86	68,45			100,48	94,88	99,33	98,55	101,44		86,36	90,36	88,15	82,27	92,15		107,62	109,2	111,44				99,92	99,85	100,94	106,3	100,7		83,2	82,11	77,85	81,7			71,78	73,18	69,83	70,8	71,57		95,96	99,97	93,79	95,99	101,1		7	72,42	69,95	73,93	74,1			66,14	68,18	67,86				67,47	62,01	65,3	72,04			62,71	62,9	64,01	64,78			69,17	71,8	73,39	68,39			80,5	84,48	82,89	83,53			82,11	79,3	75,99	80,75			48,15	49,56	48,72	49,01			42,98	43,58	42,57	42,04			93,92	84,72	91,29	86,24			81,54	79,86	80,05	83,12			44,77	48,74	52,15	51,99			51,77	51,33	53,99	51,82			65,51	61,88	61,81	65,71			62,03	63,18	62,53	62,41			67,45	67,19	67,95	67,56			65,67	66,45	65,77	65,44			54,46	55,95	57,69	55,56			52,15	53	51,42	54,19			58,35	59,68	57,87	60,21			53,48	52,68	54,16	52,98			85,59	84,03	96,55	89,04			82,47	83,02	83,76	83,21			62,06	61,31	60,16	60,41			60,95	58,08	62,3	60,12			62,65	62,46	62,7	61,9			59,46	61,1	63,3	59,3			57,83	56,46	58,16	56,15			62,65	62,46	62,7	61,9			53,42	54,78	52,19	53,2			49,87	50,97	52,03	50,66			71,59	72,02	68,58	72,14			70,21	70,25	69,67	67,51			52,12	51,93	53	53,94			44,61	46,61	43,91	44,27			58,8	62,18	58,65	61,83			56,35	58,27	57,87	56,07			81,18	82	78,58	77,71			74,38	78,32	77,61	77,42			67,56	66,16	65,96	67,06			59,15	63,12	58,64	60,78			60,89	61,25	61,47	60,38			59,1	57,97	60,13	59,57			62,38	65,12	64,85	60,13			58,29	57,13	54,73	59,38			84,33	90,02	85,99	89,88			79,92	75,83	75,71	73,3			73,12	72,51	71,12	69,12			68,61	68,61	65,75	69,43			61,31	61,47	61,52	62,84			60,8	58,31	55,12	56,84			62,27	64,43	63,34	63,31			54,73	53,86	53,63	55,15					47,87	50,08	52,3					46,17	47,57	46,81					50,04	46,87	50,5					47,69	46,26	48,72				64,01	61,24	64,64				60,77	58,86	55,89				67,43	67,14	68				63,87	62,49	65,1					54,72	52,44	57,62	56,9					61,34	63,95	61,27					62,13	63,91	61,47					58,41	59,99	57,94				81,46	80,12		63,23	62,58		62,4	63,12		70,38	71,15		54,52	53,81		66,35	67,14		70,38	70,51		69,01	69,04			66,78	64,0875		77,39	73,1		87	86,14		82	83,88		86,48	86,95		71,19	71,67		70,44	71,21		64,07	61,31		66,32	69,27		88,9	89,83		84,64	82,58		57,75	55,24		58,34	56,82		50,45	50,5		7d	77,09	77,48		55,95	55,4		67,91	70,08		50,5	51,09		42,52	41,53		72,86	73,56		67,84	68,73		46,81	48,44		53,04	54,32		64,6	64,61		63,28	59,73		65,79	62,41		64,49	64,35		55,3	53,05		82,44	81,31		79,65	74,58		63,37	62,25		56,38	57,24		42,39	44,34		55,5	56,1		51,96	53,06		45,69	45,43		64,85	66,05		86,36	87,12		87,64	88,55					66,97	68,79		62,2	62,67		60,22	60,19		22,19	24,39		55,81	56,14		61,18	60,51		62,45	62,83		76,98	75,41		66,87	68,13		77,51	78,44		47,86	48,85		49,1	49,11		28	72,17	69,86	69,81	39,37	43,39	41,57	46,88	46,23	48,94	56,75	57,83	57,24	68,01	68,05	68,57	68,78	69,64	69,31	74,21	74,35	74,06	71,69	73,4	72,59	69,82	69,82	70,29	49,52	49,61	50,23	54,83	56	55,81	53,15	51,72	52,49	71,54	72,19	72	57,62	59,96	58,37	76,19	73,02	75,19	77,27	75,09	76,38	71,9	74,27	75,39	70,1	70,46	70,79	70,09	70,46	70,85					59,45	57,47		84,29	80,18		74,47	74,94		68,5	68,92		59,87	54,46		78,48	79,83		80,14	81,92		83,77	86,28		87,3	87,04		86,11	85,06		84,33	88,53		88,93	86,6		87,69	88,63		85,13	83,13		76,74	78,33		59,1	60,48
90 days	82,57	78,22	79,99	80,06	79,67	83,54	123,44	121,95	113,34	110,18	121,65	115,21	113,35	104,09	103,25	108,99	103,67	110,73		90 days	58,09	59,15	57,64	61,54	61,68		52,19	48,66	50,68	48,32			74,71	71,31	72,28	73,22			59,7	60	60,9	59,93				90 days	122,22	127,71	127,7	126,91	123,87		103,75	118,8	109,6	109,08		80,29	82,12	82,3	81,39			76,46	75,2	78,39	78,48			81,59	82,68	78,62	85,07	81,44		73,09	74,55	79,77	77,6				113,83	106,51	110,32	117,64			92,47	91,43	92,2	95,57	95,56		60,25	63,35	61,67	62,1			47,01	49,95	48,41	47,03			90	92,8	93,15	91,64	92,47			97,98	99,69	107,98	110,28	102,54		91,56	96,14	96,95	92,58	91,14		112,78	103,76	117,76	111,58	114,81		104,63	108,23	104	105,96			86	84,44	82,74	85,33			79,44	72,2	72,8	70,63			98,89	105,77	101,21	100,28			28	96,87	90,19	93,95	92,55			87,33	82,04	87,52	86,79			94,94	97,07	92,02				87,35	86,62	89,02				95,86	92,26	96,54	91,61			105,03	95,3	112,08	106,77			92,98	93,54	92,74	91,28			63,15	62,15	63,45	63,71			52,22	52,16	54,94	54,82			108,81	105,72	103,96	102,83			84,45	87,92	84,65	87,12			76,9	77,11	71,56	72,28			77,15	75,62	75,94	78,96			85,78	85,46	87,32	87,61			79,91	79,89	81,41	81,61			92,42	88,52	94,91	93,51			85,48	82,61	81,78	83,56			70,48	71,52	72,83	73,8			63,35	66,16	63,7	63,43			76,69	80,54	81,69	83,35			70,17	70,17	63,53	70,18			102,37	108,39	103,59	113,36			86,48	91,62	95,71	92,7			88,32	82,41	90,62	90,26			87,63	86,17	80,85	86,53			87,57	84,18	88,55	86,58			80,34	79,58	80,44	80,02			88,34	89,55	82,62	87,53			78,68	76,21	80,84	78,21			68,1	70,13	67,14	69,25			61,52	59,89	62,42	60,87			92,16	92,46	91,87	94,11			84,16	86,35	87,94	84,68			68,76	65,12	66,41	63,12			56,12	60,01	60,17	58,32			72,11	72,11	72,47	73,14			67,12	65,64	66,28	64,11			87,28	85,99	82,76	89,88			83,14	81,11	83,46	82,66			68,24	69,15	66,69	72,58			66,56	68,24	68,93	66,15			86,51	84,39	84,58	80,08			78,62	76,11	73,4	74,94			95,3	97,4	95,31	95,41			85,16	84,75	82,77	83,99			98,14	98,98	97,68	99,49			94,27	87,67	89,44	91,17			88,43	90,66	92,6	91,43			82,28	82,06	87,37	89,46			69,44	73,59	72,69	76,14			73,21	75,15	72,28	67,7					79,65	78	79,05					66,57	62,57	61,92					64,8	64,03	61,97					66,84	67,24	66,4				84,05	77,4	80,95				70,73	70,9	66,98				89,59	87,94	88,31				77,55	74,35	75,26					94,49	100,58	97,74	94,81					80,82	80,94	80,24					79,76	80,21	80,14					72,12	75,34	74,92				93,29	101,51		98,05	96,31		103,74	103,72		141,28	136,97		73,1	73,67		79,75	81,42		100,54	102,66		81,35	81,84	81,11		78,43	83,22		83,86	87,64		98,45	94,74		91,6	95,64		99,4	99,77		87,58	88,61		83,46	81,88		65,72	65,83		75,42	78,04		100,68	100,34		92,57	93,6		73,77	77,21		75,53	74,33		65,59	65,07		28d	95,26	94,05		74,74	74,76		88,8	88,29		73,64	69,06		61,35	60,88		85,48	84,37		83,74	80,66		65,71	65,54		77,85	75,77		76,62	77,71		79,2	80,61		81,37	82,71		77,06	80,04		66,8	63,6		89,43	87,66		90,8	89,63		76	74,9		89,71	82,51		50,04	54,21		84,68	85,59		69,71	67,92		62,92	61,03		94,14	87,97		95,81	95,34		95,81	95,91					76,77	72,85		73,4	74,13		82,59	81,3		29,9	29,96		66,84	66,69		76,99	75,6		78,24	78,12		85,19	87,59		84,21	86,41		95,81	94,25		65,83	69,51		66,84	68,99		90	72,14	71,46	71,93	43,47	43,47	43,47	49,41	49,41	49,41	61,59	61,59	61,59	69,71	69,71	69,71	76,58	76,58	76,58	77,3	78,3	78,4	77,47			73,92			55,14			59,53			54,84			77,5			65,74			77,61			76,48			80,47			77,99			76,86					66,09			99,54
kN	79,03	88,12	95,33	87,53	89,24	80,5	1.2% SP					59,83					45,63	47,28					78,51	75,57					60,53	60,42					1y	130,49	135,55					84,74	83,05	80,32				79,77	81,15					80,83	83,27	77,21				78,3	79,52	77,37				1 year	120,44	115,62				A RECALCINER	101,45	92,1371428571429	93,2685714285714	93,8514285714286			65,24	61,48	61,14				48,82	52,82	50,44				365	115,02	117,79	116,26				99,62					99,7	102,74					111,16	103,23	101,11					83,31	84,38					74,7	81,05	78,71				106,87	107,84					90	97,85	91,56	97,96	99,8			93,43	97,52	96,19	96,61			99,37	103,97	96	96,3			98,01	91,9	97,13	99,2			101,36	102,57	100,52				105,72	106,62	114,16				95,5	95,35	96,81				62,42	62,91	63,55	65,56			55,54	54,87	53,82	55,19			103,9	105,92	105,11				90,27	88,67	89,51				70,7	76,35	73,97				83,16	80,25	80,05				88,54	91,44	91,55	90,68			80,98	81,22	85,27	83,45			100,22	97,75	98,81	99,87			87,48	88,32	88,52	89,13			76,18	76,58	73,49				66,31	68,72	67,93				87,97	87,89	83,39				75,9	73,89	77,09				113,16	113,15	113,92	114,01			97,21	96,07	96,78	97,15			88,79	87,27	86,36	90,59			88,24	86,24	87,6	88,59			89,98	88,62	90,74				89,5	83,63	81,92				84,12	94,59	92,96				84,19	83,78	80,64				68,91	71,37	71,29	68,51			63,52	64,69	64,06	63,23			99,18	99,51	98,15	98,94			91,1	91,87	92,43	90,29			71,43	70,54	69,12	71,79			62,47	60,67	59,68	61,31			75,22	77,12	73,19	79,46			70,11	71,57	72,49	68,54			90,22	87,87	87,12				83,86	85,46	84,12				73,57	75,18	76,13				70,22	71,46	70,39				87,98	88,17	86,55	90,6			80,55	79,88	78,39	81,45			100,98	104,41	103,89	101,4			90,69	89,12	88,07	86,7			103,41	103,48	104,89				96,17	96,55	97,44				93,93	98,24	99,14				90,51	94,66	88,75				79,71	74,92	74,9				73,45	74,58	71,29					89,94	89,49	90,28	92,04			82,2	83,21	77,99	81,56					86,56	87,95	87,66					84,96	85,22	83,12					77,98	78,11	76,1				104,11	106,31		100,73	101,43		115,26	112,79		169,9	167,54		97	95,73		92,34	94,68		102,53	106,73					90,24	88,13		87,12	89,1		101,12	100,16		99,58	99,12		104,59	103,1		94,18	92,12		74,34	75,12		70,36	68,13		76,68	78,33		100,12	100,41		98,94	95,13		82,64	78,12		72,32	78,38		75,48	74,91		90d	98,4	98,67		85,74	83,81		93,77	93,54		78,62	77,16		63,99	64,53		86,56	86,95		90,19	89,27		75,14	74,08		82,21	83,57		86,78	84,04		86,27	88,17		87,51	88,24		88,43	86,73		69,28	69,51		93,3	92,08		92,3	93,11		79,34	79,15		86,77	85,49		56,04	56,24		93,7	91,57		67,88	72,99		66,41	65,91		95,35	94,67		96,79	95,79		96,56	96,43					83,03	80,1		82,6	78,22		82,55	83,13		36,19	35,19		72,13	71,7		80,81	80,04		80,1	80,4		89,51	89,74
				5 y	122,3	130,05	125,76					365	96,97	98,98	100,4				96,42	94,54	95,13	95,99	95,18	96,43	97,69	96,71	98,53	100,76			101,18	102,25	97,55				102,82	100,34	103,88				114,54	112,86	113,55				106,95	105,45	107,31				63,8	65,91	68,11				57,64	55,54	56,38				120,68	121,43	118,57				93,66	92,29	97,43				77,78	74,39					82,11	79,78	81,58				91,33	92,87	93,98				93,18	94,88	92,88				103,56	104,99	105,73				93,96	96,82	94,19				76,14	78,17	75,96				70,48	69,13	69,11				86,62	88,3	82,47				78,29	80,61	79,57				114,38	122	119,81				93,86	99,51	99,35				90,27	89,57	88,73				91,12	95,47	93,12				92,3	87,82					90,5	87,32	87,15					76,71	71,82	69,51				67,42	61,97	64,42					71,14	72,02					92,87	88,87	95,09				78,91	83,37	83,85				102,8	102,14					89,64	90,53					96,64	94,78	94,23				88,76	83,19	89,09					97,96	95,96	95,89					87,91	85,71	92,53					105,85	107,67		105,38	102,79		120,78	118,94		169,22	169,37		122	117,21		105,08	108,34		107,98	108,62					365d					81,33	74,64	75,77	89,89	88,82	85,53
				106,67	104,99					3y					99,22	97,39	89,78				100,5	100,15					101,51					122,67	120,42					94,59					85,59	79,86					103,64	101,08	100,23				94,09	98,34					66,85	69,77					81,32	82,25					87,1	92,14					91,73	89,78	96,61				86,85	89,37	89,69				90,37	85,42	91,5	90,89	91,26		115,14	112,6					105,15	102,48	106,83				71,02	67,68					65,01	63,73					95,22	93,68					90,19	90,76					101,64					81,45	88,03					88,31	87,79					92,88	95,41	90,28				75,87	75,58	77,16				70,37	74,7					90,86	91,24					81,99	83,34	82,93				102,79	112,66	108,4				92,94	93,59					103,21	106,8					94,96	90,63	98,08					76,86					75,31	71,1					63,76	75,65	63,6				95,11	95,35	98,35					96,23	101,92	93,35
				5y					63,51	66,47					97,32	98,04
Strength	OPC					MK30					B45 Durcal 15					Strength	AC30 India 1					B45 India 1					AC30 India 3					B45 India 3					Strength	B45 LGL					B45 Durcal 5					AC30 Brazil1					B45 Brazil1					AC30 Brazil2					B45 Brazil2					AC30 Suriname1					B45 Suriname1					AC30 B250					B45 B250					30 Fly ash					AC30 Thailand					B45 Thailand					AC20 Suriname					B45 Limestone Violette					B45 Nanolimestone					B45 Nanolimestone 2					B45 Fil408					AC30 India5					B45 India5					AC30 India2					B45 India2					B45 India2					AC30 Surinam					B45 Surinam					AC30 South Africa					B45 South Africa					AC30 Imerys					B45 Imerys					AC30 Portugal St Gobain					B45 Portugal St Gobain					AC30 Pontezuela					B45 Pontezuela					AC30 Cayo Guam					B45 Cayo Guam					AC30 La Loma Gaspar					B45 La Loma Gaspar					AC30 El Yigre					B45 El Yigre					AC30 Imerys 2%					B45 Imerys 2%					AC30 Portugal 2nd batch					B45 Portugal 2nd batch					AC30 China Washing selected					B45 China Washing selected					AC30 Holcim United States 1					B45 Holcim United States 1					AC30 China screened selected					B45 China screened selected					AC30 China Washing selected 2					B45 China Washing selected 2					AC30 Holcim 3 U.S.					B45 Holcim 3 U.S.					AC30 VDZ					B45 VDZ					AC30 Holcim 2 Brazil					B45 Holcim 2 Brazil					AC30 Holcim 4 Brazil					B45 Holcim 4 Brazil					AC30 Holcim 5 Colombia					B45 Holcim 5 Colombia					AC30 Fluka					B45 Fluka					AC30 Newchem Surinam					B45 Newchem Surinam					AC30 Holcim 2 Brazil					B45 Holcim 2 Brazil					AC30 Holcim 4 Brazil					B45 Holcim 4 Brazil					AC30 Sinoma					B45 Sinoma					AC30 Sinoma 2					B45 Sinoma 2					AC30 Argos AR					B45 Argos AR					AC30 Argos CU					B45 Argos CU					AC30 Argos SO					B45 Argos SO					LC3-65 Portugal					LC3-65 VDZ					LC3-65 Portugal					LC3-65 VDZ					AC30 Sinoma 2					B45 Sinoma 2					AC30 Argos AR					B45 Argos AR					AC30 Argos CU					B45 Argos CU					AC30 Argos SO					B45 Argos SO					BOS			Slag1			Slag8			SilicaFume			Fly Ash Tarong			Fly Ash 2			LC3 Sinoma			PC Repeatability
1 day	23,1	22,10625	22,7375	25,15625	24,925	24,4625	19,39375	17,35	19,7375	17,4875	19,34375	19,95	15,55	14,425	14,74375	15,65	14,55625	15,1125	MPa	1 day	14,425	14,25625	14,03125	14,6375	14,2875	14,0375	7,9875	7,91875	8	7,74375	7,9875	7,94375	14,45	13,45625	13,95	14,15	14,53125	14,40625	8,7125	8,78125	8,79375	8,8	8,76875	8,825		1 day	13,78125	13,7125	13,89375	13,79375	13,6375	13,46875	15,45	14,25625	15,1583333333333	15,025		14,33125	15,05625	15,2125	14,85	14,7875	0	10,325	10,45625	10,6375	10,38125	10,43125	0	14,13125	13,85625	14,225	13,9	14,68125	0	9,8625	10,175	9,975	9,35	9,91875	0		17,5	17,75625	17,33125	17,0625	17,51875	0	12,3875	11,6375	11,93125	11,73125	12,39375	0	11,93125	12,325	11,6375	11,4125	11,925	0	7,69375	8,16875	7,95	7,525	7,70625	0	1	11,45625	11,45	11,58125	11,66875	11,7875	0	15,14375	14,56875	14,71875	14,85625	14,78125	0	10,15	9,975	9,91875	10,24375	10,13125	0	19,76875	19,475	20,85625	19,575	18,6125	0	14,81875	14,225	14,58125	14,89375	14,70625	0	14,40625	14,95	14,775	14,825	15,10625	0	13,45625	12,99375	11,68125	12,4875	12,95	0	15,16875	15,1875	15,4	14,6625	15,34375	0	1	16,38125	15,225	16,3625	15,60625	15,94375		11,125	10,85625	10,38125	10,60625			13,98125	15,33125	14,625	13,975			9,66875	9,58125	9,54375	10,625			9,81875	10,45625	10,55625	10,30625			17,84375	18,1875	18,4625	18,1			13,46875	14,38125	13,775	13,725			13,8375	14,56875	14,375	15,38125			9,69375	9,19375	9,15	9,5125			20,5875	20,35625	21,275	20,7875			19,25	19,05625	18,20625	17,85			14,1	13,91875	13,825	13,625			9,24375	9,36875	9,6	8,59375			16,0375	15,68125	15,64375	15,9375			10,61875	10,56875	10,46875	10,825			15,71875	15,53125	15,9	16,2375			10,30625	10,83125	10,08125	10,975			13,38125	13,725	14,63125	14,45625			8,9625	10,7125	9,45	9,6125			15,35	15,6125	15,2	15,55			9,1375	9,24375	9,0625	9,23125			17,9375	17,15	18,75	15,94375			16,53125	16,0875	17,425	16,8125			13,89375	14,30625	14,40625	14,2375			9,925	9,7625	9,4875	9,7125			13,675	14,99375	14,08125	14,3375			10,29375	10,63125	10,39375	10,2125			13,25625	13,6125	12,925	13,1375			8,48125	9,13125	8,31875	9,1875			15,86875	15,43125	16,2375	16,71875			9,9875	9,575	9,6125	10,25625			15,375	15,45	16,125	15,6			10,775	11,025	11,20625	11,5			14,45	14,66875	13,2	14,00625			8,25625	8,51875	8,2625	8,88125			16,41875	17,15625	15,7625	15,6875			11,74375	11,53125	11,9625	10,6875			17,2375	18,6125	18,45	17,90625			14,98125	14,71875	15,83125	14,4875			15,03125	15,96875	15,325	16,04375			11,85625	11,99375	12,04375	11,3875			15,0875	15,5375	15,8625	15,2625			10,14375	10,175	9,69375	9,73125			14,46875	14,2125	14,3625	14,2			9,16875	9,05	9,10625	9,15			19,175	18,575	18,1875	19,54375			16,03125	15,55	15,26875	16,10625			16,5375	16,95	16,75625	16,575			12,45625	11,48125	11,61875	11,9375			16,0125	15,2625	14,9375	15,21875			10,81875	11,3375	11,93125	11,59375			11,68125	11,23125	10,83125	10,7875			9,15625	8,94375	8,68125	9,01875			0	0	0	0			9,08125	9,14375	9,16875				0	0	0	0			8,8	9,28125	9,09375	8,93125			0	0	0	0			9,15625	8,85	9,04375	8,7125			0	0	0	0			9,1375	9,46875	9,28125	9,4125			12,8125	12,21875	12,2				13,4375	14,1875	13,4625				14,225	14,45	14,4375				14,975	15,71875	15,325				0	0	0	0			9,93125	9,275	9,58125				0	0	0	0			11,16875	11,26875	11,15625				0	0	0	0			9,5	9,5875	9,60625	9,34375			0	0	0	0			9,45	8,8875	9,91875				25,10625	24,40625		12,59375	11,63125		12,725	12,26875		20,1875	19,61875		11,49375	11,8625		10,61875	9,83125		10,49375	10,00625		23,975	24,93125			26,9	26,35		29,625	26,35		14,7695283422659	14,2922365825517		11,8845648168825	11,8845648168825		13,4012919644186	13,0247617984219		11,1527174519875	10,8504326708352		11,7997129484889	12,2345787740063		10,9564975063272	10,3678376693464		11,6512221788001	11,1155947595653		20,7144623715945	20,4705132499628		15,9256350491291	15,2786395526277		10,1981339325592	10,5958770656543		9,8375	10,4625		10,11875	10,46875		1d	11,74375	11,7375		9,64375	9,26875		10,575	11,11875		10,725	9,2375		8,5125	8,8625		13,6875	12,98125		11,85	11,8125		10,66875	10,61875		9,5	10,1		22,506875	21,15625		9,74375	9,63125		11,13125	11,425		10,44375	10,3625		9,9	9,09375		12,8375	13,1375		10,725	10,3875		22,5375	22,10625		8,28125	10,16875		12,20625	11,6625		10,075	10,225		9,65	9,88125		9,59375	9,96875		9,9	10,09375		14,85625	14,70625		15,46875	15,29375		8,6875	8,74375		8,83125	9,20625		22,45625	22,03125		12,14375	11,475		10,5125	9,04375		5,6625	5,3125		10,81875	11,04375		11,95625	11,95		12,225	11,96875		12,2	12,575		9,375	9,41875		12,00625	12,45		7,51875	7,6375		8,43125	8,4875			30,58125	28,6125	28,85625	15,18125	15,16875	15,31875	14,40625	14,8375	15,94375	22,36875	20,8375	21,7875	25,85	26,03125	26,66875	31,99375	30,63125	31,4625	32,8125	32,36875	32,675	23,3625	23,58125	23,6	9,9625	9,73125	9,9	10,075	10,21875	10,15625	10,19375	9,825	10,05	9,99375	9,35	9,8875	9,675	10	9,9625	9,825	9,05	9,76875	9,875	9,79375	9,93125	9,625	10,08125	9,85	9,575	9,66875	9,725	19,4375	18,5625	19,0875	18,5375	18,18125	18,425	13,6375	14,0125		11,03125	10,525		19,71875	21,64375		10	9,51		16,30625	15,625		10,1875	10,325		9,80625	10,275		9,1875	9,20625		10,39375	10,23125		23,23125	23,4		12,7	13,325		13,125	13,13125		12,7125	13,34375		13,28125	12,9625		12,6375	12,425		12,38125	12,64375		11,81875	11268,125		8,8375	8,99375		4,08125	3,70625
3 days	35,78125	35,425	34,0625	35,71875	35,99375	36,1625	35,76875	40,1625	36,8375	39,74375	40,36875	40,8625	41,375	43,1625	39,5875	42,1	43,9375	41,89375		3 days	25,35	25,65	25,60625	24,39375	24,78125	23,94375	19,46875	18,81875	19,33125	19,9375	19,6625	18,84375	26,75	25,80625	26,8625	26,075	26,74375		19,70625	19,475	20,89375	19,64375	20,3875	0		3 days	36,1	35,3	35,94375	35,45625	36,6125		40,6625	35,6875	37,6875	38,325	39,125	26,7	27,28125	28,25	27,525	27,7375		24,5875	25,55625	24,68125	24,75	23,9375	25,31875	27,15625	27,2	28,15625	26,99375	27,16875		23,58125	25,35	25,45625	23,9625	24,44375	0		33,95	32,5625	32,93125	33,25625	33,0625		34,01875	31,61875	31,09375	32,6375	0	0	24,1	23,6625	24,0625	24,15625	23,96875		18,33125	19,2	18,70625	18,7	18,48125	0	3	23,6875	24,65625	24,9875	25,15	24,23125	0	28,1375	28,93125	29,4875	28,73125	28,16875	0	26,3	25,45	24,61875	25,0125	26,03125	0	36,28125	35,9125	36,7	35,825	37,75	0	37,65625	38,925	40,8	40,34375	38,80625	0	33,79375	34,125	35,9125	36,5375	35,575	36,23125	28,96875	31,9375	30,45625	31,5	31,8875	0	42,3	42,0625	41,4625	41,83125	42,1125	0	2	22,7625	24,66875	23,9375				19,14375	19,09375					21,74375	21,91875	22,125				17,51875	19,125	17,325				18,325	18,15625	17,98125				28,10625	26,225	26,9625	27,16875			21,68125	23,25625	24,4	24,29375			20,9375	20,425	20,76875	21,43125			15,08125	15,35	14,5	15,3375			31,23125	30,15	30,1	32,8			35,94375	34,30625	34,225	34,44375			19,83125	20,75625	20,00625	20,40625			16,10625	15,6875	15,4875	15,65			22,80625	22,29375	22,9375	23,4			17,33125	17,05625	16,99375	16,9375			24,3875	24,20625	23,7	22,825			17,53125	18,15625	17,59375	17,08125			21,00625	21,275	21,2	21,91875			16,36875	17,26875	16,95625	16,75625			23,75625	23,625	23,99375	23,6375			15,60625	16,15	15,5375	15,5625			28,9125	29,40625	28,85625	27,78125			33,65625	33,50625	32,40625	30,375			21,75	22,2375	22,30625	23,3125			16,6125	16,35625	16,61875	16,88125			20,225	20,40625	20,6125	20,0625			16,40625	16,51875	16,63125	16,5375			21,4875	22,06875	21,59375	22,04375			15,6625	16,11875	15,35	16,43125			#¡VALOR!	0	0	0			#¡VALOR!	0	0	0			#¡VALOR!	0	0	0			#¡VALOR!	0	0	0			22,85625	22,43125	22,1625	22,16875			17,575	17,225	17,14375	17,475			22,6875	22,78125	22,69375	22,4125			18,38125	17,85	17,7625	17,74375			28,4	28,8875	28,5625	27,83125			28,78125	27,40625	28,025	28,94375			23,7875	22,8375	23,2625	23,475			20,25625	20,4875	19,55625	19,24375			23,3	22,9625	23,4375	22,85			17,7875	18,2625	17,45	18,17375			21,96875	21,45	22,2125	21,5375			15,63125	15,175	15,1375	15,58125			26,76875	29,34375	29,73125	29,53125			30,25	29	31,9	31,5875			25,65625	25,69375	24,25625	24,8375			22,71875	24,06875	22,7875	22,7875			21,98125	23,03125	22,6625	23,6875			19,775	19,35	17,83125	20,30625			0	0	0	0			0	0	0	0			0	0	0	0			15,2	13,85625	14,3625				0	0	0	0			14,6125	14,81875	14,7875	0			0	0	0	0			14,34375	13,975	13,65625				0	0	0	0			15,61875	15,31875	15,5				19,59375	19,86875	20,1625				22,43125	20,4	21,7625				22,8875	23,49375	23,18125				23,5125	23,9875	23,5375				0	0	0	0			16,8	17,06875	17,0875				0	0	0	0			18,29375	19,225	19,00625				0	0	0	0			15,78125	16,5	16,35				0	0	0	0			15,39375	15,26875	15,9125				0	0		0	0		0	0		0	0		0	0		0	0		0	0		33,875	34,5625			0	0		0	0					0	0		0	0		2d	0	0		0	0		0	0		0	0		0	0		0	0		0	0		0	0		0	0		0	0		0	0		0	0		0	0		0	0		0	0		0	0		0	0		0	0		0	0		0	0		0	0		0	0		0	0		0	0		0	0		15,6875	16,06875		17	16,95625		0	0		0	0		0	0		0	0		0	0		0	0		0	0		0	0		0	0		0	0		0	0		0	0			36,06875	35,79375	35,94375	23,24375	22,05	22,8	24,88125	24,96875	25,45625	29,11875	30,44375	29,825	36,775	35,96875	36,68125	37,5375	37,28125	37,51875	40,0375	38,89375	39,94375	38,3625	37,75625	38,0375	22,53125	22,0375	22,5125	20,0125	20,08125	20,05	20,275	20,575	20,425	19,85625	19,21875	19,51875	23,4	23,7375	23,55	20,15	21,40625	21,3625	23,48125	24,08125	23,9	26,375	26,08125	26,25	25,75	26,19375	25,975	34,675	33,49375	34,31875	34,0625	34,1375	34,25625	0	0	0	0	0	0	0	0	0	19,44375	19,10625		36,55625	37,66875		22,28125	23,3		21,2375	21,5625		20	20,08125		25,59375	25,30625		34,10625	34,05625		20,53125	20,8875		21,0875	21,2375		21,16875	21,13125		21,43125	21,4		21,75625	20,69375		20,6375	20,65625		19,175	19,70625		15,83125	16,03125		8,73125	8,25
7 days	41,325	39,3875	37,9625	39,60625	41,20625	42,76875	63,7	63,025	61,2375	62,9375	60,5625	61,58125	62,5125	58,45	58,09375	59,05	58,69375	59,6		7 days	31,05625	29,825	30,48125	30,7125	29,69375	28,44375	23,4625	24,40625	22,21875	22,55625	24,05625	23,88125	33,775	32,2125	32,76875	33,05625	32,59375	34,125	23,61875	26,90625	27,05	26,25	26,1375	26,2		7 days	45,9125	63,69375	60,6125	61,3	59,625	62,16875	59,08125	59,35625	59,16875			37,8	40,65	37,6125	37,225	39,9375	0	35,46875	36,13125	38,3	38,675	38,925	0	37,65	39,5375	39,1	39,85	0	0	38,9625	39,21875	38,975	39,98125	41,05625	0		53,40625	55,59375	55,35625	54,63125	0	0	46,8375	44,525	49,325	44,35	44,66875	0	30,16875	28,55	30,425	30,625	30,01875	0	26,13125	25,575	27,0375	25,55	0	0	7	31,8375	31,78125	31,76875	31,46875	32,64375	0	43,04375	44,13125	42,98125	41,875	41,73125	0	42,85625	43,40625	40,7	42,66875	39,80625	38,05	58,26875	54,73125	58,54375	59,6125	0	0	51,79375	55,15625	55,2625	51,95625	55,6375	0	43,625	45,9	45,0375	43,325	44,79375	0	40,85	41,78125	41,25	42,36875	37,8875	0	56,65625	55,775	54,925	54,8125	57,63125	0	3	29,16875	28,68125	27,525				26,46875	26,24375	26,45625				26,74375	27,15	26,0625				25,00625	22,475	23,59375	22,475			24,48125	25,55625	26,61875	25,91875			30,79375	35,6	30,4875	32,8875	34,04375	33,45	34,79375	33,04375	34,04375	33,45			24,94375	25,19375	24,64375	25,76875			19,275	18,86875	19,23125	19,86875			41,675	41,20625	44,375	43,8375			41,4375	40,3125	38,98125	41,41875			23,66875	20,125	23,95	25,125			19,73125	19,89375	20,25	20,15			27,3625	27,325	27,84375	27,125			22,675	22,85	22,53125	23,08125			28,11875	28,4875	28,54375	27,85			25,5	25,3625	24,4	24,725			26,60625	26,04375	26,60625	26,89375			20,69375	20,6375	20,43125	20,68125			28,275	27,925	28,98125	28,325			20,80625	22,51875	21,50625	21,30625			41,7875	40,44375	42,475	40,5			45,18125	42,64375	44,53125	42,325			27,09375	27,55	27,48125	27,78125			21,6625	21,38125	22,9125	21,98125			23,68125	25,25	24,56875	23,80625			21,3875	21,275	21,49375	21,5625			26,64375	27,4	26,80625	27,075			21,69375	21,5	20,9875	21,1875			25	24,61875	25,25	24,925			21,1625	21,61875	20,9375	21,34375			28,89375	26,34375	27,78125	27,675			25,20625	25,04375	25,36875	25,76875			26,80625	27,30625	27,19375	27,25			20,90625	20,74375	21,04375	20,9625			26,33125	26,53125	27,63125	27,83125			24,53125	23,475	23,56875	24,05			36,3	34,33125	35,05	34,76875			36,1375	36,15625	36,05625	34,65625			28,13125	27,1375	27,425	29,1			26,725	26,34375	25,75625	25,9625			26,9625	29,1125	27,7875	26,525			22,95	22,1125	24,08125	23,50625			25,325	25,0625	25,65	25,7625			20,0875	19,15	19,8625	20,7375			40,06875	41,675	39,50625	40,98125			42,05625	38,40625	38,91875	41,0375			30,775	28,21875	30,0125	28,74375			28,8125	28,45	25,65	28,38125			25,9625	27,2375	26,50625	26,7			23,7625	22,56875	22,38125	22,69375			19,38125	20,9	19,8875	19,88125			21,11875	21,56875	22,11875	22,53125			0	0	0	0			20,4875	19,65625	21,00625				0	0	0	0			18,375	18,8	19,35	0			0	0	0	0			18,9375	18,74375	18,25				0	0	0	0			20,7625	19,1	19,7375				26,3	27,05	26,95625				28,025	26,23125	28,575				28,85	29,36875	28,2625				28,80625	29,2	28,86875				0	0	0	0			22,63125	23,1625	23,45				0	0	0	0			26,075	25,58125	24,4625				0	0	0	0			23,65	22,9875	23,69375				0	0	0	0			22,575	22,4625	23,01875				42,2875	38,1375		27,54375	26,60625		26,85625	26,7125		35,95	35,40625		25,39375	25,2125		28,8375	28,18125		25,2875	23,2375		37,13125	37,7375			39,05	38,9875		42,98125	41,9625		35,1135940144213	34,5960644912074		29,3266729821205	29,5619136744905		33,1375721985137	34,1099003936429		24,3709357295269	24,0468263311505		27,549298861992	27,2983754567974		24,7995965467344	25,5628219042013		28,746412607608	27,3401960243298		39,4054297574375	41,5748716981826		34,1464933902337	35,8715918009467		20,8475529149192	21,1873450261202		23,36875	23,35		21,66875	20,60625		3d	29,275	27,86875		21,45625	20,68125		25,29375	25,59375		21,875	23,15		17,75625	20,10625		29,14375	30		27,6375	27,94375		22,23125	22,13125		19,9375	20,31875		37,06875	33,81875		25,1125	24,06875		30,08125	29,31875		26,69375	26,65		23,5	23,79375		40,86875	41,25		33,625	32,00625		34,81875			22,975	23,9		21,3375	20,79375		20,48125	20,60625		19,94375	19,50625		19,8125	20,8625		23,38125	24,575		40,1875	41,58125		42,85625	42,54375		19,81875	21,29375		20,25	21,81875		34,01875	35,51875		22,93125	24,8		22,1	23		11,75625	11,61875		21,475	20,66875		23,20625	22,91875		23,44375	23,125		26,85	27,05		22,8875	22,7875		27,45	27,9375		18,24375	17,84375		20,0875	19,8875			41,03125	41,29375	39,8875	23,9125	23,85625	23,89375	28,19375	27,9375	29,33125	32,56875	32,98125	32,83125	39,58125	39,10625	39,675	39,8875	41,1625	39,9625	41,4875	40,64375	41,43125	43,075	42,24375	42,58125	33,48125	35,9	35,7	28,24375	28,525	28,36875	27,575	27,375	27,19375	29,04375	30,275	29,74375	39,29375	40,2125	39,75625	29,8	32,1875	31,76875	40,0875	38,21875	39,91875	40,35	41,4	40,7375	39,84375	38,75	39,89375	40,5875	41,14375	40,7125	40,5125	39,34375	39,98125	0	0	0	0	0	0	0	0	0	30,45	29,31		43,78125	44,2875		39,35	38,7625		34,1875	35,14375		33,55	32,3875		40,125	40,41875		45,475	43,75		43,9875	44,1625		42,9	42,65		42,60625	43,20625		43,3125	45,08125		44,35625	44,09375		44,10625	43,19375		41,05	40,9125		37,63125	38,19375		25,5625	25,26875
28 days	52,575	51,93125	48,575	48,9625	50,175	49,28125	65,4625	72,3375	74,575	74,41875	64,58125	74,03125	65,31875	63,99375	67,95	70,51875	66,59375	64,19375		28 days	36,8375	36,44375	33,35	35,29375	36,5375	36,4125	29,50625	30,88125	30,5	29,1	29,48125	29,925	45,0875	43,65	43,7375	44,31875	45,225	45,1	35,31875	35,9	35,50625	36,81875	35,79375	36,50625		28 days	74,6625	77,03125	75,8625	72,9375	75,1	0	65,56875	66,08125	70,05	67,675		48,76875	46,1375	46,1625	47	0	0	45,46875	45,225	46,2	45,6875	0	0	48,05625	46,5125	49,6375	47,43125	0	0	46,95625	46,7875	46,4875	47,66875	0	0		67,31875	66,03125	66,45625	68,6875	0	0	57,33125	54,6875	55,0625	55,68125	53,75625	51,9375	37,35	37,25	37,5375	36,2	36,3402777777778	0	29,11875	28,45625	29,35	29,75	0	0	28	43,2162162162162	42,875	42,4125	42,78125	0	0	62,8	59,3	62,08125	61,59375	63,4	0	53,975	56,475	55,09375	51,41875	57,59375	0	67,2625	68,25	69,65	0	0	0	62,45	62,40625	63,0875	66,4375	62,9375	0	52	51,31875	48,65625	51,0625	0	0	44,8625	45,7375	43,64375	44,25	44,73125	0	59,975	62,48125	58,61875	59,99375	63,1875	0	7	45,2625	43,71875	46,20625	46,3125			41,3375	42,6125	42,4125				42,16875	38,75625	40,8125	45,025			39,19375	39,3125	40,00625	40,4875			43,23125	44,875	45,86875	42,74375			50,3125	52,8	51,80625	52,20625			51,31875	49,5625	47,49375	50,46875			30,09375	30,975	30,45	30,63125			26,8625	27,2375	26,60625	26,275			58,7	52,95	57,05625	53,9			50,9625	49,9125	50,03125	51,95			27,98125	30,4625	32,59375	32,49375			32,35625	32,08125	33,74375	32,3875			40,94375	38,675	38,63125	41,06875			38,76875	39,4875	39,08125	39,00625			42,15625	41,99375	42,46875	42,225			41,04375	41,53125	41,10625	40,9			34,0375	34,96875	36,05625	34,725			32,59375	33,125	32,1375	33,86875			36,46875	37,3	36,16875	37,63125			33,425	32,925	33,85	33,1125			53,49375	52,51875	60,34375	55,65			51,54375	51,8875	52,35	52,00625			38,7875	38,31875	37,6	37,75625			38,09375	36,3	38,9375	37,575			39,15625	39,0375	39,1875	38,6875			37,1625	38,1875	39,5625	37,0625			36,14375	35,2875	36,35	35,09375			39,15625	39,0375	39,1875	38,6875			33,3875	34,2375	32,61875	33,25			31,16875	31,85625	32,51875	31,6625			44,74375	45,0125	42,8625	45,0875			43,88125	43,90625	43,54375	42,19375			32,575	32,45625	33,125	33,7125			27,88125	29,13125	27,44375	27,66875			36,75	38,8625	36,65625	38,64375			35,21875	36,41875	36,16875	35,04375			50,7375	51,25	49,1125	48,56875			46,4875	48,95	48,50625	48,3875			42,225	41,35	41,225	41,9125			36,96875	39,45	36,65	37,9875			38,05625	38,28125	38,41875	37,7375			36,9375	36,23125	37,58125	37,23125			38,9875	40,7	40,53125	37,58125			36,43125	35,70625	34,20625	37,1125			52,70625	56,2625	53,74375	56,175			49,95	47,39375	47,31875	45,8125			45,7	45,31875	44,45	43,2			42,88125	42,88125	41,09375	43,39375			38,31875	38,41875	38,45	39,275			38	36,44375	34,45	35,525			38,91875	40,26875	39,5875	39,56875			34,20625	33,6625	33,51875	34,46875			0	0	0	0			29,91875	31,3	32,6875				0	0	0	0			28,85625	29,73125	29,25625	0			0	0	0	0			31,275	29,29375	31,5625				0	0	0	0			29,80625	28,9125	30,45				40,00625	38,275	40,4				37,98125	36,7875	34,93125				42,14375	41,9625	42,5				39,91875	39,05625	40,6875				0	0	0	0			34,2	32,775	36,0125	35,5625			0	0	0	0			38,3375	39,96875	38,29375				0	0	0	0			38,83125	39,94375	38,41875				0	0	0	0			36,50625	37,49375	36,2125				50,9125	50,075		39,51875	39,1125		39	39,45		43,9875	44,46875		34,075	33,63125		41,46875	41,9625		43,9875	44,06875		43,13125	43,15			41,7375	40,0546875		48,36875	45,6875		46,6837082198153	46,2222370810907		44,0007364830443	45,0095338560702		46,4046791591911	46,6568785024476		38,2001515881454	38,4577168748754		37,7977058276297	38,2108834750925		34,3795998349835	32,8985994362859		35,5869371165304	37,1698904412253		47,7032374797882	48,2022702228276		45,4173455600594	44,3119612045097		30,988323559705	29,6414717478459		36,4625	35,5125		31,53125	31,5625		7d	48,18125	48,425		34,96875	34,625		42,44375	43,8		31,5625	31,93125		26,575	25,95625		45,5375	45,975		42,4	42,95625		29,25625	30,275		33,15	33,95		40,375	40,38125		39,55	37,33125		41,11875	39,00625		40,30625	40,21875		34,5625	33,15625		51,525	50,81875		49,78125	46,6125		39,60625	38,90625		35,2375	35,775		26,49375	27,7125		34,6875	35,0625		32,475	33,1625		28,55625	28,39375		40,53125	41,28125		53,975	54,45		54,775	55,34375		0	0		0	0		41,85625	42,99375		38,875	39,16875		37,6375	37,61875		13,86875	15,24375		34,88125	35,0875		38,2375	37,81875		39,03125	39,26875		48,1125	47,13125		41,79375	42,58125		48,44375	49,025		29,9125	30,53125		30,6875	30,69375			45,10625	43,6625	43,63125	24,60625	27,11875	25,98125	29,3	28,89375	30,5875	35,46875	36,14375	35,775	42,50625	42,53125	42,85625	42,9875	43,525	43,31875	46,38125	46,46875	46,2875	44,80625	45,875	45,36875	48,352466923925	48,352466923925	48,6779561742007	34,2941014332966	34,3564291620728	34,7857979603087	37,9714374310915	38,7816979051819	38,6501171444322	36,807986493936	35,8176681367144	36,3509164829107	49,5436190738699	49,9937637816979	49,8621830209482	39,9035970231533	41,5241179713341	40,4229947629548	52,7638850606395	50,5685639470783	52,0713547409041	53,5118178059537	52,0021017089305	52,8954658213892	49,7929299889746	51,4342268467475	52,2098608048512	48,5463754134509	48,7956863285557	49,0242213340684	48,5394501102536	48,7956863285557	49,0657731532525	0	0	0	0	0	0	0	0	0	37,15625	35,91875		52,68125	50,1125		46,54375	46,8375		42,8125	43,075		37,41875	34,0375		49,05	49,89375		50,0875	51,2		52,35625	53,925		54,5625	54,4		53,81875	53,1625		52,70625	55,33125		55,58125	54,125		54,80625	55,39375		53,20625	51,95625		47,9625	48,95625		36,9375	37,8
90 days	51,60625	48,8875	49,99375	50,0375	49,79375	52,2125	77,15	76,21875	70,8375	68,8625	76,03125	72,00625	70,84375	65,05625	64,53125	68,11875	64,79375	69,20625		90 days	36,30625	36,96875	36,025	38,4625	38,55	0	32,61875	30,4125	31,675	30,2	0	0	46,69375	44,56875	45,175	45,7625	0	0	37,3125	37,5	38,0625	37,45625	0	0		90 days	76,3875	79,81875	79,8125	79,31875	77,41875	0	64,84375	74,25	68,5	68,175		50,18125	51,325	51,4375	50,86875	0	0	47,7875	47	48,99375	49,05	0	0	50,99375	51,675	49,1375	53,16875	50,9	0	45,68125	46,59375	49,85625	48,5	0	0		71,14375	66,56875	68,95	73,525	0	0	57,79375	57,14375	57,625	59,73125	59,725	0	37,65625	39,59375	38,54375	38,8125	0	0	29,38125	31,21875	30,25625	29,39375	0	0	90	58	58,21875	57,275	57,79375	0	0	61,2375	62,30625	67,4875	68,925	64,0875	0	57,225	60,0875	60,59375	57,8625	56,9625	0	70,4875	64,85	73,6	69,7375	71,75625	0	65,39375	67,64375	65	66,225	0	0	53,75	52,775	51,7125	53,33125	0	0	49,65	45,125	45,5	44,14375	0	0	61,80625	66,10625	63,25625	62,675	0	0	28	60,54375	56,36875	58,71875	57,84375			54,58125	51,275	54,7	54,24375			59,3375	60,66875	57,5125				54,59375	54,1375	55,6375				59,9125	57,6625	60,3375	57,25625			65,64375	59,5625	70,05	66,73125			58,1125	58,4625	57,9625	57,05			39,46875	38,84375	39,65625	39,81875			32,6375	32,6	34,3375	34,2625			68,00625	66,075	64,975	64,26875			52,78125	54,95	52,90625	54,45			48,0625	48,19375	44,725	45,175			48,21875	47,2625	47,4625	49,35			53,6125	53,4125	54,575	54,75625			49,94375	49,93125	50,88125	51,00625			57,7625	55,325	59,31875	58,44375			53,425	51,63125	51,1125	52,225			44,05	44,7	45,51875	46,125			39,59375	41,35	39,8125	39,64375			47,93125	50,3375	51,05625	52,09375			43,85625	43,85625	39,70625	43,8625			63,98125	67,74375	64,74375	70,85			54,05	57,2625	59,81875	57,9375			55,2	51,50625	56,6375	56,4125			54,76875	53,85625	50,53125	54,08125			54,73125	52,6125	55,34375	54,1125			50,2125	49,7375	50,275	50,0125			55,2125	55,96875	51,6375	54,70625			49,175	47,63125	50,525	48,88125			42,5625	43,83125	41,9625	43,28125			38,45	37,43125	39,0125	38,04375			57,6	57,7875	57,41875	58,81875			52,6	53,96875	54,9625	52,925			42,975	40,7	41,50625	39,45			35,075	37,50625	37,60625	36,45			45,06875	45,06875	45,29375	45,7125			41,95	41,025	41,425	40,06875			54,55	53,74375	51,725	56,175			51,9625	50,69375	52,1625	51,6625			42,65	43,21875	41,68125	45,3625			41,6	42,65	43,08125	41,34375			54,06875	52,74375	52,8625	50,05			49,1375	47,56875	45,875	46,8375			59,5625	60,875	59,56875	59,63125			53,225	52,96875	51,73125	52,49375			61,3375	61,8625	61,05	62,18125			58,91875	54,79375	55,9	56,98125			55,26875	56,6625	57,875	57,14375			51,425	51,2875	54,60625	55,9125			43,4	45,99375	45,43125	47,5875			45,75625	46,96875	45,175	42,3125			0	0	0	0			0	0	0	0			0	0	0	0			49,78125	48,75	49,40625				0	0	0	0			41,60625	39,10625	38,7	0			0	0	0	0			40,5	40,01875	38,73125				0	0	0	0			41,775	42,025	41,5				52,53125	48,375	50,59375				44,20625	44,3125	41,8625				55,99375	54,9625	55,19375				48,46875	46,46875	47,0375				0	0	0	0			59,05625	62,8625	61,0875	59,25625			0	0	0	0			50,5125	50,5875	50,15				0	0	0	0			49,85	50,13125	50,0875				0	0	0	0			45,075	47,0875	46,825				58,30625	63,44375		61,28125	60,19375		64,8375	64,825		88,3	85,60625		45,6875	46,04375		49,84375	50,8875		62,8375	64,1625		50,84375	51,15	50,69375		49,01875	52,0125		52,4125	54,775		57,6922740524781	55,5181924198251		53,6781341107872	56,0455976676385		58,2489795918367	58,4658017492711		51,3223906705539	51,9259766763848		48,9080466472303	47,9821574344023		38,5123032069971	38,5767638483965		44,1965597667639	45,7318950437318		58,9990670553936	58,7998250728863		54,2465597667638	54,8501457725948		43,2296501457726	45,2455102040816		47,20625	46,45625		40,99375	40,66875		28d	59,5375	58,78125		46,7125	46,725		55,5	55,18125		46,025	43,1625		38,34375	38,05		53,425	52,73125		52,3375	50,4125		41,06875	40,9625		48,65625	47,35625		47,8875	48,56875		49,5	50,38125		50,85625	51,69375		48,1625	50,025		41,75	39,75		55,89375	54,7875		56,75	56,01875		47,5	46,8125		56,06875	51,56875		31,275	33,88125		52,925	53,49375		43,56875	42,45		39,325	38,14375		58,8375	54,98125		59,88125	59,5875		59,88125	59,94375		0	0		0	0		47,98125	45,53125		45,875	46,33125		51,61875	50,8125		18,6875	18,725		41,775	41,68125		48,11875	47,25		48,9	48,825		53,24375	54,74375		52,63125	54,00625		59,88125	58,90625		41,14375	43,44375		41,775	43,11875			45,0875	44,6625	44,95625	27,16875	27,16875	27,16875	30,88125	30,88125	30,88125	38,49375	38,49375	38,49375	43,56875	43,56875	43,56875	47,8625	47,8625	47,8625	48,3125	48,9375	49	48,41875			48,1113334193882			35,8882430295598			38,7455043081193			35,6929859945785			50,4414007034981			42,7873249322318			50,5129949496579			49,7775267845618			52,3744453498128			50,7603205273009			50,0248523622047			0	0	0	0	0	0	0	0	0	41,30625	0	0	62,2125			0	0	0	0	0	0	0	0	0	0	0	0	0	0	0	0	0	0	0	0	0	0	0	0	0	0	0	0	0	0	0	0	0	0	0	0	0	0	0	0	0	0
365 days	49,39375	55,075	59,58125	54,70625	55,775	50,3125					37,39375					28,51875	29,55					49,06875	47,23125					37,83125	37,7625					1y	81,55625	84,71875					52,9625	51,90625	50,2				49,85625	50,71875					50,51875	52,04375	48,25625				48,9375	49,7	48,35625					75,275	72,2625					63,40625	57,5857142857143	58,2928571428571	58,6571428571429			40,775	38,425	38,2125				30,5125	33,0125	31,525				365	71,8875	73,61875	72,6625				62,2625	65,234					62,3125	64,2125					69,475	64,51875	63,19375					52,06875	52,7375					46,6875	50,65625	49,19375				66,79375	67,4					90	61,15625	57,225	61,225	62,375			58,39375	60,95	60,11875	60,38125			62,10625	64,98125	60	60,1875			61,25625	57,4375	60,70625	62			63,35	64,10625	62,825				66,075	66,6375	71,35				59,6875	59,59375	60,50625				39,0125	39,31875	39,71875	40,975			34,7125	34,29375	33,6375	34,49375			64,9375	66,2	65,69375				56,41875	55,41875	55,94375				44,1875	47,71875	46,23125				51,975	50,15625	50,03125				55,3375	57,15	57,21875	56,675			50,6125	50,7625	53,29375	52,15625			62,6375	61,09375	61,75625	62,41875			54,675	55,2	55,325	55,70625			47,6125	47,8625	45,93125				41,44375	42,95	42,45625				54,98125	54,93125	52,11875				47,4375	46,18125	48,18125				70,725	70,71875	71,2	71,25625			60,75625	60,04375	60,4875	60,71875			55,49375	54,54375	53,975	56,61875			55,15	53,9	54,75	55,36875			56,2375	55,3875	56,7125				55,9375	52,26875	51,2				52,575	59,11875	58,1				52,61875	52,3625	50,4				43,06875	44,60625	44,55625	42,81875			39,7	40,43125	40,0375	39,51875			61,9875	62,19375	61,34375	61,8375			56,9375	57,41875	57,76875	56,43125			44,64375	44,0875	43,2	44,86875			39,04375	37,91875	37,3	38,31875			47,0125	48,2	45,74375	49,6625			43,81875	44,73125	45,30625	42,8375			56,3875	54,91875	54,45				52,4125	53,4125	52,575				45,98125	46,9875	47,58125				43,8875	44,6625	43,99375				54,9875	55,10625	54,09375	56,625			50,34375	49,925	48,99375	50,90625			63,1125	65,25625	64,93125	63,375			56,68125	55,7	55,04375	54,1875			64,63125	64,675	65,55625				60,10625	60,34375	60,9	0			58,70625	61,4	61,9625				56,56875	59,1625	55,46875				49,81875	46,825	46,8125				45,90625	46,6125	44,55625				0	0	0				0	0	0				0	0	0				0	0	0				0	0	0				0	0	0				0	0	0				0	0	0				0	0	0				0	0	0				0	0	0				0	0	0				56,2125	55,93125	56,425	57,525			51,375	52,00625	48,74375	50,975			0	0	0				0	0	0				0	0	0				54,1	54,96875	54,7875				0	0	0				53,1	53,2625	51,95				0	0	0				48,7375	48,81875	47,5625				65,06875	66,44375		62,95625	63,39375		72,0375	70,49375		106,1875	104,7125		60,625	59,83125		57,7125	59,175		64,08125	66,70625		0	0	0		56,4	55,08125		54,45	55,6875		57,8669844512541	57,3176143457042		56,9857032402678	56,7224633980252		59,8527284786063	59,0000602939507		53,8954963965498	52,716639711724		42,5418475485189	42,9882107592782		40,2642506525933	38,9881096782431		43,8809371807967	44,8251670497106		57,2947239246397	57,4606794773579		56,6194565032346	54,4391438968335		47,2916099194189	44,7049923391216		45,2	48,9875		47,175	46,81875		90d	61,5	61,66875		53,5875	52,38125		58,60625	58,4625		49,1375	48,225		39,99375	40,33125		54,1	54,34375		56,36875	55,79375		46,9625	46,3		51,38125	52,23125		54,2375	52,525		53,91875	55,10625		54,69375	55,15		55,26875	54,20625		43,3	43,44375		58,3125	57,55		57,6875	58,19375		49,5875	49,46875		54,23125	53,43125		35,025	35,15		58,5625	57,23125		42,425	45,61875		41,50625	41,19375		59,59375	59,16875		60,49375	59,86875		60,35	60,26875		0	0		0	0		51,89375	50,0625		51,625	48,8875		51,59375	51,95625		22,61875	21,99375		45,08125	44,8125		50,50625	50,025		50,0625	50,25		55,94375	56,0875		0	0		0	0		0	0		0	0			0	0	0	0	0	0	0	0	0	0	0	0	0	0	0	0	0	0	0	0	0	0	0	0	0	0	0	0	0	0	0	0	0	0	0	0	0	0	0	0	0	0	0	0	0	0	0	0	0	0	0	0	0	0	0	0	0	0	0	0	0	0	0	0	0	0	0	0	0	0	0	0	0	0	0	0	0	0	0	0	0	0	0	0	0	0	0	0	0	0	0	0	0	0	0	0	0	0	0	0	0	0	0	0	0	0	0	0	0	0	0	0	0	0
				76,4375	81,28125	78,6					365	60,60625	61,8625	62,75				60,2625	59,0875	59,45625	59,99375	59,4875	60,26875	61,05625	60,44375	61,58125				63,2375	63,90625	60,96875					71,5875	70,5375	70,96875				66,84375	65,90625	67,06875				39,875	41,19375	42,56875				36,025	34,7125	35,2375				75,425	75,89375	74,10625				58,5375	57,68125	60,89375				48,6125	46,49375					51,31875	49,8625	50,9875				57,08125	58,04375	58,7375				58,2375	59,3	58,05				64,725	65,61875	66,08125				58,725	60,5125	58,86875				47,5875	48,85625	47,475				44,05	43,20625	43,19375				54,1375	55,1875	51,54375				48,93125	50,38125	49,73125				71,4875	76,25	74,88125				58,6625	62,19375	62,09375				56,41875	55,98125	55,45625				56,95	59,66875	58,2				57,6875	54,8875					56,5625	54,575					0	0					0	0					47,94375	44,8875	43,44375				42,1375	38,73125	40,2625				0	0					0	0					0	0					0	0					0	0					44,4625	45,0125					0	0					0	0					0	0					0	0					58,04375	55,54375	59,43125				49,31875	52,10625	52,40625				64,25	63,8375					56,025	56,58125					60,4	59,2375	58,89375				55,475	51,99375	55,68125					66,15625	67,29375		65,8625	64,24375		75,4875	74,3375		105,7625	105,85625		76,25	73,25625		65,675	67,7125		67,4875	67,8875					365d
				3y					62,0125	60,86875	56,1125				62,8125	62,59375					63,44375					58,80625	61,4625					40,63125	39,83125					59,5125	58,55					56,7875	57,025					51,24375	52,0875	51,83125					39,85	47,28125	39,75				59,44375	59,59375	61,46875					60,14375	63,7	58,34375
				5y					39,69375	41,54375					60,825	61,275
Strength	OPC				Average	Standard deviation	MK30				Average	Standard deviation	B45				Average	Standard deviation		Strength	AC30 India 1				Average	Standard deviation	B45 India 1				Average	Standard deviation	AC30 India 3				Average	Standard deviation	B45 India 3				Average	Standard deviation		Strength	B45 LGL				Average	Standard deviation	B45 Durcal 5		Average	Standard deviation		AC30 Brazil1				Average	Standard deviation	B45 Brazil1				Average	Standard deviation	AC30 Brazil2				Average	Standard deviation	B45 Brazil2				Average	Standard deviation		AC30 Suriname1				Average	Standard deviation	B45 Suriname1				Average	Standard deviation	AC30 B250				Average	Standard deviation	B45 B250				Average	Standard deviation		30 Fly Ash				Average	Standard deviation	AC30 Thailand				Average	Standard deviation	B45 Thailand				Average	Standard deviation	AC20 Suriname				Average	Standard deviation	B45 Limestone Violette				Average	Standard deviation	B45 Nanolimestone				Average	Standard deviation	B45 Nanolimestone 2				Average	Standard deviation	B45 Fil408				Average	Standard deviation		AC30 India5					B45 India5					AC30 India2					B45 India2					B45 India2					AC30 Surinam					B45 Surinam					AC30 South Africa					B45 South Africa					AC30 Imerys					B45 Imerys					AC30 Portugal St Gobain					B45 Portugal St Gobain					AC30 Pontezuela					B45 Pontezuela					AC30 Cayo Guam					B45 Cayo Guam					AC30 La Loma Gaspar					B45 La Loma Gaspar					AC30 El Yigre					B45 El Yigre					AC30 Imerys 2%					B45 Imerys 2%					AC30 Portugal 2nd batch					B45 Portugal 2nd batch					AC30 China Washing selected					B45 China Washing selected					AC30 Holcim United States 1					B45 Holcim United States 1					AC30 China screened selected					B45 China screened selected					AC30 China Washing selected 2					B45 China Washing selected 2					AC30 Holcim 3 U.S.					B45 Holcim 3 U.S.					AC30 VDZ					B45 VDZ					AC30 Holcim 2 Brazil					B45 Holcim 2 Brazil					AC30 Holcim 4 Brazil					B45 Holcim 4 Brazil					AC30 Holcim 5 Colombia					B45 Holcim 5 Colombia					AC30 Fluka					B45 Fluka					AC30 Newchem Surinam					B45 Newchem Surinam					AC30 Holcim 2 Brazil					B45 Holcim 2 Brazil					AC30 Holcim 4 Brazil					B45 Holcim 4 Brazil					AC30 Sinoma					B45 Sinoma					AC30 Sinoma 2					B45 Sinoma 2					AC30 Argos AR					B45 Argos AR					AC30 Argos CU					B45 Argos CU					AC30 Argos SO					B45 Argos SO					LC3-65 Portugal					LC3-65 VDZ					LC3-65 Portugal					LC3-65 VDZ					AC30 Sinoma 2					B45 Sinoma 2					AC30 Argos AR					B45 Argos AR					AC30 Argos CU					B45 Argos CU					AC30 Argos SO					B45 Argos SO					BOS			Slag1			Slag8			SilicaFume			Fly Ash Tarong			Fly Ash 2			LC3 Sinoma			PC Repeatability
1 day	100				23,7479166666667	1,26612515837364	79,4894288972717				18,8770833333333	1,15231198755661	63,189753487148				15,00625	0,515873046398045		1 day					14,2791666666667	0,232435026763753					7,93020833333333	0,096454058580584					14,1572916666667	0,405459166151989					8,78020833333333	0,038205175260253		1 day	57,7506798842004				13,7145833333333	0,147778691517643	63,0471971225546		14,9723958333333	0,509349436986371		62,521273795947				14,8475	0,334261078724401	43,988069128871				10,44625	0,118139880015175	59,6210193876656				14,15875	0,33038211778182	41,5036406702342				9,85625	0,306568711710768		73,4117027809457				17,43375	0,256881842974548	50,5991753662602				12,01625	0,357852754285894	49,8833230985174				11,84625	0,344363089630698	32,8818317396263				7,80875	0,251891283592743	1	48,7990174576717				11,58875	0,143845077253272	62,3791560663216				14,81375	0,212610265509453	42,4616194403018				10,08375	0,133507373391884	82,7756820773752				19,6575	0,803354782303559	61,6685674181946				14,645	0,262812314209209	62,3738924467059				14,8125	0,260670709420909	53,5362751118519				12,71375	0,671335539242486	63,8055969821914				15,1525	0,291299620236622	1	66,9690323712606				15,90375	0,497309165660558	45,2342310729011				10,7421875	0,320577888026711	60,9658741994912				14,478125	0,645345918222675	41,4970611457145				9,8546875	0,516205481333096	43,3064303886306				10,284375	0,326977158988209	76,4211772962541				18,1484375	0,255174317460959	58,2682691464164				13,8375	0,386524309282956	61,229055180279				14,540625	0,640119210902677	39,5297833143258				9,3875	0,260358326798536	87,3826651460654				20,7515625	0,390924884888389	78,2831827353277				18,590625	0,670286397121906	58,3932801122906				13,8671875	0,19773291908953	38,7468198964822				9,2015625	0,431246225828895	66,637424335468				15,825	0,192637937592781	44,721028160365				10,6203125	0,150032548551972	66,7295376787438				15,846875	0,30080187970379	44,418370032459				10,5484375	0,423814983955263	59,1565049565751				14,0484375	0,593220707065816	40,7798929730678				9,684375	0,738972752655108	64,9662251074656				15,428125	0,188849311621727	38,6086498815686				9,16875	0,085238635606162	73,4603912623914				17,4453125	1,19531828702303	70,3811737871743				16,7140625	0,560096136651261	59,8407755066234				14,2109375	0,222519603537156	40,9378015615405				9,721875	0,180674373298115	60,0973769628915				14,271875	0,553175021278679	43,7209404333714				10,3828125	0,181456419813868	55,7219931572945				13,2328125	0,287833818881081	36,9703482761646				8,7796875	0,444010340298136	67,6440915869813				16,0640625	0,546898809005529	41,5102201947539				9,8578125	0,324413533356733	65,8478813931047				15,6375	0,338193731461717	46,852794104746				11,1265625	0,305350507272653	59,2946749714887				14,08125	0,64893743278275	35,7070795683832				8,4796875	0,294320147047961	68,4533731029038				16,25625	0,684025310204235	48,3463461707167				11,48125	0,557687748655106	76,013246776033				18,0515625	0,621078845471061	63,1831739626283				15,0046875	0,586798672707826	65,6570751820335				15,5921875	0,493878543394021	49,7741029914905				11,8203125	0,299234048238164	65,0057022545837				15,4375	0,338501600193165	41,8391964207387				9,9359375	0,258771889170753	60,2618650758839				14,3109375	0,12853086124222	38,3981050969383				9,11875	0,052786914413833	79,460917624353				18,8703125	0,605473622292224	66,2755504868848				15,7390625	0,398805997896637	70,3416966400561				16,7046875	0,189391500931272	49,9978068251601				11,8734375	0,432993907530272	64,6701465040793				15,3578125	0,459601701431069	48,0897447144486				11,4203125	0,468996462984175	46,8791122028248				11,1328125	0,416595045927897	37,6875164488113				8,95	0,199608992783391	0				0	0	38,4507412930959				9,13125	0,045069390943299	0				0	0	38,0099131502763				9,0265625	0,208002341232817	0				0	0	37,6480393016931				8,940625	0,197806987153302	0				0	0	39,266602333538				9,325	0,147637647637722	52,2589700850952				12,4104166666667	0,34834056013237	57,671725589964				13,6958333333333	0,425979263971068	60,5140801824721				14,3708333333333	0,126449924212446	64,5933853846829				15,3395833333333	0,372089398980048	0				0	0	40,4070532502851				9,59583333333333	0,3283679656016	0				0	0	47,1532590578121				11,1979166666667	0,061661035778954	0				0	0	40,042986226862				9,509375	0,119732775379175	0				0	0	39,6613738047197				9,41875	0,516334738808072	104,245986490043	24,75625	0,494974746830583	51,0044740766734	12,1125	0,680590276892052	52,6230371085183	12,496875	0,322617468916362	83,8099833318712	19,903125	0,402166981799847	49,1753662601983	11,678125	0,26074562556254	43,0564084568822	10,225	0,556846590184406	43,1616808491973	10,25	0,344714555828441	102,969558733222	24,453125	0,676170859509634		112,115097815598	26,625	0,388908729652599	117,852443196772	27,9875	2,31577470838594	61,1880303707012	14,5308824624088	0,337496239898342	50,044662795891	11,8845648168825	0	55,6386779812416	13,2130268814203	0,26624703369758	46,3264850379634	11,0015750614113	0,213747618602283	50,6029477445288	12,0171458612476	0,3074965741296	44,8972755694506	10,6621675878368	0,416245362541287	47,9343456900402	11,3834084691827	0,37874578033036	86,7128182224207	20,5924878107786	0,172498078170265	65,6989727556945	15,6021373008784	0,457494902973306	43,7807056721751	10,3970054991067	0,281246866581951	42,7405912799368	10,15	0,441941738241592	43,3459075357488	10,29375	0,247487373415291	1d	49,4385472409861	11,740625	0,004419417382416	39,8192823931924	9,45625	0,265165042944955	45,6750592157207	10,846875	0,384489312270186	42,0300026318098	9,98125	1,05182133701499	36,5821563295026	8,6875	0,247487373415293	56,1496622510747	13,334375	0,499394164213	49,8201596631284	11,83125	0,026516504294495	44,8197210281604	10,64375	0,035355339059327	41,2667777875252	9,8	0,424264068711928	91,9304324940785	21,8315625	0,955036096340081	40,7930520221072	9,6875	0,079549512883487	47,4910079831564	11,278125	0,207712616973549	43,8064742521274	10,403125	0,057452425971406	39,9903500307044	9,496875	0,570104842331654	54,6890078077024	12,9875	0,212132034355963	44,4512676550575	10,55625	0,23864853865046	93,9950872883586	22,321875	0,3049397993867	41,3271734565309	9,81434271314574	1,33466404948961	53,464930701386	12,6968071888562	0,384489312270186	45,4710905781884	10,7984366979327	0,106066017177981	43,7491250174997	10,3895057515516	0,163518443149389	43,8191236175277	10,4061289607541	0,265165042944955	44,785104297914	10,6355292477484	0,137001938854892	66,2186756264875	15,7255559055486	0,106066017177981	68,9066218675627	16,3638871389239	0,123743686707646	36,7005877708571	8,715625	0,039774756441744	37,9770155276779	9,01875	0,265165042944955	93,6661110623739	22,24375	0,300520382004283	49,7280463198526	11,809375	0,472877659918504	41,1746644442495	9,778125	1,03856308486774	23,1072901131678	5,4875	0,247487373415291	46,0303535397842	10,93125	0,159099025766973	50,3333625756645	11,953125	0,004419417382417	50,9386788314764	12,096875	0,181196112679053	52,1624703921397	12,3875	0,265165042944955	39,569260461444	9,396875	0,030935921676911	51,4913588911308	12,228125	0,31377863415153	31,9106939205193	7,578125	0,083968930265903	35,6215457496272	8,459375	0,039774756441744		123,589788577945	29,35	1,07323619837387	51,866837024418	15,2229166666667	0,083229101480992	51,3202725724021	15,0625	0,793060724345872	73,8145939806928	21,6645833333333	0,772989664118049	89,2106757524134	26,1833333333333	0,430040574636083	106,856899488927	31,3625	0,686732526170122	111,137137989779	32,61875	0,227159773067329	99,0174576717256	23,5145833333333	0,132041265645757	41,5387314676726	9,86458333333333	0,119623976832964	42,7405912799368	10,15	0,072078516216693	42,2054566190017	10,0229166666667	0,185860891080758	41,0299149048162	9,74375	0,345110942306963	41,6001403631898	9,87916666666667	0,177804902444599	40,2052811650145	9,54791666666667	0,432124716758175	41,5475041670322	9,86666666666667	0,069127750095988	41,4860952715151	9,85208333333333	0,228132134591629	40,6614615317133	9,65625	0,075777222831139	80,129835950522	19,0291666666667	0,440407008724127	77,4015264496886	18,38125	0,18211002855417	58,2156329502588	13,825	0,265165042944955	45,3855601368541	10,778125	0,357972807975689	87,0865865426792	20,68125	1,3611805537841	41,077287481358	9,755	0,346482322781408	67,2295815422406	15,965625	0,481716494683335	43,1879989472761	10,25625	0,09722718241315	42,2800245635582	10,040625	0,331456303681194	38,7270813229231	9,196875	0,013258252147248	43,4248618299851	10,3125	0,114904851942814	98,1796648828844	23,315625	0,119324269325229	54,7942802000175	13,0125	0,441941738241592	55,281165014475	13,128125	0,004419417382416	54,8600754452145	13,028125	0,446361155624008	55,2548469163962	13,121875	0,225390286503212	52,7677866479516	12,53125	0,15026019100214	52,6888323537152	12,5125	0,185615530061469	23749,3332748487	5639,971875	7959,41048048752	37,542766909378	8,915625	0,110485434560398	16,3961751030792	3,89375	0,265165042944955
3 days	100				35,5239583333333	0,758714132869994	109,664838870481				38,9572916666667	2,11439787774597	118,256458376096				42,009375	1,50577923141143		3 days					24,9541666666667	0,697278937489629					19,34375	0,446216735454868					26,4475	0,474724426641394					20,02125	0,599065026729152		3 days	101,009295369909				35,8825	0,525583752840592	107,807524264727		38,2975	2,04995871401516		77,4090255989209				27,49875	0,571702501306405	69,8267014632144				24,8052083333333	0,573849619165742	76,9480690848313				27,335	0,466025415079479	69,1329208574026				24,55875	0,830034355463677		93,3243409670703				33,1525	0,512816213423485	91,0433099727297				32,3421875	1,28841366246443	67,5318886901446				23,99	0,195386236081255	52,5947863824297				18,68375	0,328841479667635	3	69,0871770811952				24,5425	0,59327941878174	80,7659150221388				28,69125	0,564105348095549	71,7332785971909				25,4825	0,695962126304299	102,729965105709				36,49375	0,782773514498286	110,6471571416				39,30625	1,26743312200289	99,5454945312729				35,3625	1,13801499331072	87,1242999149635				30,95	1,25754752643787	118,099873911386				41,95375	0,321422618992503	2					23,7895833333333	0,961694738902805					19,11875	0,035355339059328					21,9291666666667	0,190838336906748					17,9895833333333	0,988060231379309					18,1541666666667	0,171884469436111					27,115625	0,774773152283944					23,4078125	1,26138951780368					20,890625	0,418781093372977					15,0671875	0,397890760500501					31,0703125	1,26572787647727					34,7296875	0,814394825801139					20,25	0,414515279171549					15,7328125	0,263656924730478					22,859375	0,455021176247142					17,0796875	0,174580971543293					23,7796875	0,699802334442853					17,590625	0,440805961658112					21,35	0,395712700916544					16,8375	0,377008510071944					23,753125	0,170973012002869					15,7140625	0,29201058592398					28,7390625	0,684679346330577					32,4859375	1,51361335572365					22,4015625	0,655830719234519					16,6171875	0,214353132995532					20,3265625	0,236751836934092					16,5234375	0,092333041891839					21,7984375	0,301012830222124					15,890625	0,479107786237432					#¡VALOR!	#¡VALOR!					#¡VALOR!	#¡VALOR!					#¡VALOR!	#¡VALOR!					#¡VALOR!	#¡VALOR!					22,4046875	0,326054978428996					17,3546875	0,203573223415228					22,64375	0,159996744758552					17,934375	0,301493677379809					28,4203125	0,441923323618852					28,2890625	0,711793783777999					23,340625	0,398744775305375					19,8859375	0,583125893175451					23,1375	0,276699295264733					17,9184375	0,374228894695479					21,7921875	0,360460317684207					15,38125	0,261057544741895					28,84375	1,39235262535513					30,684375	1,33156295226074					25,1109375	0,69337217564475					23,090625	0,652888214653423					22,840625	0,712691860133115					19,315625	1,06409806291526					0	0					0	0					0	0					14,4729166666667	0,678645633474005					0	0					11,0546875	7,37035053829136					0	0					13,9916666666667	0,34405289685357					0	0					15,4791666666667	0,151081172994299					19,875	0,284426506324568					21,53125	1,03518189826716					23,1875	0,303173320890872					23,6791666666667	0,267316915539091					0	0					16,9854166666667	0,16084898455798					0	0					18,8416666666667	0,486952149428806					0	0					16,2104166666667	0,379160943180246					0	0					15,525	0,341355295110534		0	0		0	0		0	0		0	0		0	0		0	0		0	0		34,21875	0,486135912065756			0	0		0	0					0	0		0	0	2d		0	0		0	0		0	0		0	0		0	0		0	0		0	0		0	0		0	0		0	0		0	0		0	0		0	0		0	0		0	0		0	0		0	0					15,878125	0,269584460327372		16,978125	0,030935921676911		0	0		0	0		0	0		0	0		0	0		0	0		0	0		0	0		0	0		0	0		0	0		0	0		101,158255871917	35,9354166666667	0,137689263682152	63,1630819177923	22,6979166666667	0,603386709195133	69,853324830425	25,1020833333333	0,309821857417022	82,9149515913966	29,7958333333333	0,662981350290742	101,501536320946	36,475	0,440924100611431	104,203142211143	37,4458333333333	0,142841330970183	110,267261870253	39,625	0,635013533320356	107,116675952262	38,0520833333333	0,303387987292398	62,9446089786822	22,3604166666667	0,279811134219732	56,4349177491716	20,0479166666667	0,034422315920537	57,4964079406504	20,425	0,15	54,9805002492449	19,53125	0,318933770554326	66,3284755006891	23,5625	0,16909686573086	59,0387942409759	20,9729166666667	0,713002381365821	67,0556842506525	23,8208333333333	0,30773449730788	73,8527402281324	26,2354166666667	0,147416996419454	73,1138023047826	25,9729166666667	0,221882335559489	96,1674925959593	34,1625	0,605927749405818	96,138169662493	34,1520833333333	0,097694784064112	76,089493592939	27,03	0,76	69,9527900771193	24,85	0,52	101,818608333578	36,17	0,93	54,2591560859748	19,275	0,238648538650461	104,471747353605	37,1125	0,786656294070037	64,1556461308389	22,790625	0,720365033333796	60,2410345130927	21,4	0,229809703885627	56,4143916957452	20,040625	0,057452425971408	71,6417910447761	25,45	0,203293199591133	95,9387737149224	34,08125	0,03535533905933	58,2969240242794	20,709375	0,251906790797707	59,5724716300619	21,1625	0,106066017177984	59,5372841099024	21,15	0,026516504294494	60,2850189132921	21,415625	0,02209708691208	59,7484092308595	21,225	0,751300955010707	58,1209864234818	20,646875	0,013258252147248	54,7253907280884	19,440625	0,375650477505353	44,8464944433041	15,93125	0,141421356237309	23,9011230683518	8,490625	0,340295138446025
7 days	100				40,3760416666667	1,71521416604944	153,987255230773				62,1739583333333	1,22156672368589	147,116947447176				59,4	1,60982821288484		7 days					30,0354166666667	0,937413884933792					23,4302083333333	0,869540258077029					33,0885416666667	0,72952699430293					26,0270833333333	1,24186519665649		7 days	152,268517324114				61,48	1,5492778055436	146,626764015376		59,2020833333333	0,14049762750073		95,7127009107093				38,645	1,54005377341183	92,8768607621063				37,5	1,58514219590862	96,6770723149558				39,034375	0,972827440590915	98,1739377209051				39,63875	0,894551650968237		135,592476974278				54,746875	0,983053014423265	113,783442119656				45,94125	2,14535107849508	74,196228167488				29,9575	0,820601437209319	64,5765073140528				26,0734375	0,696463817407864	7	79,0072495549651				31,9	0,43999289766995	106,518149686541				43,0078125	0,921479434907982	103,743453471273				41,8875	1,54896638924155	143,127112303604				57,7890625	2,11933912040798	133,646706741312				53,96125	1,91371183012229	110,303655736436				44,53625	1,05769501747905	101,118134207064				40,8275	1,7398062481926	138,597043419932				55,96	1,19373854706548	3	80,1102542298332				28,4583333333333	0,844243682732263	74,2867196434331				26,3895833333333	0,126449924212447	75,025657566783				26,6520833333333	0,549514463716227	65,8358502184559				23,3875	1,20113878257261	72,1871976072486				25,64375	0,891686136859078	92,5490426062223				32,8770833333333	1,95724881317289	95,239421751752				33,8328125	0,76093375683542	70,7621030407882				25,1375	0,477133367099808	54,3603202064334				19,3109375	0,414055621012041	120,407295545846				42,7734375	1,56629850782825	114,113127877313				40,5375	1,16320543112556	65,3564202562824				23,2171875	2,15579025895957	56,3176260153066				20,00625	0,236896162203331	77,1706301498402				27,4140625	0,304838370766652	64,1380523707592				22,784375	0,236978594321653	79,5237955605079				28,25	0,326558761940328	70,3662434389937				24,996875	0,521853168206026	74,7031052986541				26,5375	0,355975771647454	58,0198223030232				20,6109375	0,122195092475108	79,880069202123				28,3765625	0,440654549836566	60,6193003548075				21,534375	0,719257067512491	116,263965047063				41,3015625	0,998571570941047	122,932000117292				43,6703125	1,40093323620066	77,3465677506378				27,4765625	0,28565417429414	61,8860510805501				21,984375	0,665529629317884	68,4793126704396				24,3265625	0,729964593176729	60,3246048734715				21,4296875	0,125765882860443	75,9522622643169				26,98125	0,330994398240614	60,0782922323549				21,3421875	0,315294794266678	70,2298917983755				24,9484375	0,260026791488237	59,8627686713779				21,265625	0,288155954591721	77,9007711931502				27,6734375	1,04384823639502	71,3514940034601				25,346875	0,310975447851863	76,3965047063308				27,1390625	0,226578663216553	58,8731196668915				20,9140625	0,126796979294987	76,2337624255931				27,08125	0,759385716659635	67,2961323050758				23,90625	0,486885296211198	98,8417441280826				35,1125	0,845099229873826	100,640706096238				35,7515625	0,731497020243419	78,6748966366595				27,9484375	0,873903703099871	73,7442453743072				26,196875	0,428007130976421	77,6852476321731				27,596875	1,13795206218598	65,2024748555846				23,1625	0,838634182267016	71,6417910447761				25,45	0,318034327287689	56,1856728147084				19,959375	0,65481987026968	114,170307597572				40,5578125	0,961313865997121	112,89475999179				40,1046875	1,72914941005445	82,866609975662				29,4375	1,16707210217136	78,3230214350644				27,8234375	1,46125637117231	74,8834413394716				26,6015625	0,526495266479197	64,3271852916166				22,8515625	0,620722340469821	56,3352197753863				20,0125	0,637438722545154	61,4638008386359				21,834375	0,618918327272132	0				0	0	57,3791162067853				20,3833333333333	0,681001483723299	0				0	0	39,7794915403337				14,13125	9,42928450360896	0				0	0	52,4821863179192				18,64375	0,354491272812181	0				0	0	55,9246987068586				19,8666666666667	0,838742858886639	75,3540744216051				26,76875	0,408646775956938	77,7233674456793				27,6104166666667	1,22564290102514	81,1482860745389				28,8270833333333	0,553480935383806	81,5177550362138				28,9583333333333	0,211609654395383	0				0	0	64,9737559745477				23,08125	0,415378216207831	0				0	0	71,4248013371258				25,3729166666667	0,826190744219114	0				0	0	65,9941940591737				23,44375	0,395729152956918	0				0	0	63,8594845028297				22,6854166666667	0,294104396147582	113,198252353165	40,2125	2,93449314192417	76,2161686655133	27,075	0,662912607362388	75,3980588218045	26,784375	0,101646599795567	100,433979415301	35,678125	0,384489312270187	71,2283376829018	25,303125	0,128163104090063	80,2539366038178	28,509375	0,464038825153672	68,298976629622	24,2625	1,44956890143242	105,377825997713	37,434375	0,428683486094341		109,837844177932	39,01875	0,044194173824159	119,558396621998	42,471875	0,720365033333798	98,1164005591936	34,8548292528144	0,365948635328781	82,885733205798	29,4442933283055	0,166340288785809	94,6508719005224	33,6237362960783	0,687539860314684	68,1480391435509	24,2088810303387	0,22917995343823	77,1981458318005	27,4238371593947	0,17742964137153	70,8851445809727	25,1812092254678	0,539681825838408	78,9419468766095	28,0433043159689	0,994345281852958	113,979839599735	40,4901507278101	1,53402710769137	98,5505113678169	35,0090425955902	1,21982878442928	59,1641527481422	21,0174489705197	0,240269306023948	65,7566782980969	23,359375	0,013258252147246	59,5020965897428	21,1375	0,751300955010707	3d	80,4298742046154	28,571875	0,994368911043583	59,3085652288655	21,06875	0,548007755419576	71,6241972846964	25,44375	0,212132034355965	63,3727238072897	22,5125	0,901561146012847	53,2914992815881	18,93125	1,66170093578839	83,2448758173768	29,571875	0,605460181390981	78,2306541946456	27,790625	0,216551451738382	62,4402545230625	22,18125	0,070710678118653	56,6607043368619	20,128125	0,26958446032737	99,7742134123098	35,44375	2,29809703885628	69,2226490338094	24,590625	0,738042702863458	83,6055478990118	29,7	0,539168920654742	75,0813711403689	26,671875	0,030935921676914	66,5659912617658	23,646875	0,207712616973548	115,582206843973	41,059375	0,269584460327372	92,3760372987714	32,815625	1,14462910204572	98,0148374043339	34,81875	#¡DIV/0!	67,3128702207862	23,9121959702028	0,654073772597554	60,5008077544426	21,4922817380183	0,384489312270185	59,0019745108598	20,9598368410818	0,088388347648318	56,6505115778137	20,1245041285227	0,309359216769114	58,4096212529169	20,749409516544	0,742462120245875	68,8655537605457	24,4637706239155	0,84410872004144	117,420570813139	41,7124346504218	0,985530076278748	122,63507449291	43,5648327649135	0,220970869120796	57,8658769023253	20,55625	1,04298250225016	59,2117995484268	21,034375	1,1092737629864	97,8740873236959	34,76875	1,06066017177982	67,1817728645574	23,865625	1,32140579734236	63,4782863677682	22,55	0,636396103067892	32,9003313491482	11,6875	0,09722718241315	59,3173621089054	21,071875	0,570104842331655	64,9209746943084	23,0625	0,203293199591133	65,5455531771399	23,284375	0,225390286503213	75,8642934639181	26,95	0,141421356237309	64,2875993314371	22,8375	0,070710678118653	77,9579509134094	27,69375	0,344714555828442	50,7931853502624	18,04375	0,282842712474618	56,2648447350673	19,9875	0,141421356237309		100,895229741235	40,7375	0,747730942585633	58,6376189015035	23,8875	0,028641098093475	69,9294262043572	28,4875	0,741856834234207	80,5001534212949	32,79375	0,208791163606126	96,849749411885	39,4541666666667	0,304929124278629	99,0181037127953	40,3375	0,71545440106271	101,104633323105	41,1875	0,471740460952843	105,590671035319	42,6333333333333	0,418065360719272	86,7521477774051	35,0270833333333	1,34246062170677	70,2871442945228	28,3791666666667	0,140914054775715	67,8155878331313	27,38125	0,190701828779903	73,5275147700008	29,6875	0,617549340134049	98,4597920590284	39,7541666666667	0,459378543070235	77,4025437940198	31,2520833333333	1,27485191133454	97,6032610097779	39,4083333333333	1,03365880291	101,122262067542	40,8291666666667	0,530968062441924	97,8199736848895	39,4958333333333	0,646394245668487	101,086143288357	40,8145833333333	0,291837747444248	98,9344960140348	39,9458333333333	0,585179370649146	102,040711023967	41,2	0,32	95,6507830035345	38,62	0,19	104,145919867908	42,05	0,63	74,0042826552463	29,88	0,806101730552665	109,060653749903	44,034375	0,357972807975691	96,7312504837337	39,05625	0,415425233947096	85,8569180361704	34,665625	0,676170859509634	81,6542400866851	32,96875	0,822011633129357	99,7420087201053	40,271875	0,20771261697355	110,492505353319	44,6125	1,2197591975468	109,161270349062	44,075	0,123743686707649	105,941539175976	42,775	0,176776695296637	106,266608188643	42,90625	0,424264068711924	109,463120146539	44,196875	1,2506951192237	109,532777792111	44,225	0,185615530061471	108,108665927092	43,65	0,645234937832726	101,498929336188	40,98125	0,097227182413152	93,8985062304894	37,9125	0,397747564417433	62,9472923815175	25,415625	0,207712616973548
28 days	100				50,25	1,65164217523046	146,946517412935				73,840625	1,0278225872364	132,195273631841				66,428125	2,49904278549808		28 days					35,8125	1,31664227298078					29,8989583333333	0,677327199672851					44,5197916666667	0,716266542857244					35,9739583333333	0,580172612604789		28 days	149,490049751244				75,11875	1,51469365714655	134,017412935323		67,34375	2,01478260820698		93,5665422885572				47,0171875	1,23458595243844	90,8364427860696				45,6453125	0,415248889974435	95,342039800995				47,909375	1,31502237781973	93,4825870646766				46,975	0,50148217814794		133,578980099502				67,1234375	1,17224160932165	110,057213930348				55,30375	1,33097561726352	73,5035931453842				36,9355555555556	0,618137166896448	58,047263681592				29,16875	0,541866950151664	28	85,2164011025951				42,8212415540541	0,3304360435681	123,054726368159				61,835	1,57523931713565	109,276119402985				54,91125	2,38477183788093	136,094527363184				68,3875	1,1996744350031	126,296019900498				63,46375	1,68876341593487	101,01368159204				50,759375	1,45683107148129	88,8457711442786				44,645	0,775697770558869	121,097014925373				60,85125	1,91063736911273	7	112,381001522149				45,375	1,2007918394404	104,321353938237				42,1208333333333	0,68571738590569	103,255849952272				41,690625	2,62858138625508	98,4494724078327				39,75	0,608383274205769	109,420551585356				44,1796875	1,44888943641616	128,247465235675				51,78125	1,06086884596228	123,119888547767				49,7109375	1,64289327325048	75,6327236139419				30,5375	0,367317131372879	66,2405510693739				26,7453125	0,406822513255679	137,833131240164				55,6515625	2,68530130506026	125,604344573153				50,7140625	0,948331525518196	76,4879647067929				30,8828125	2,16934354870123	80,8454374242151				32,6421875	0,747153887958609	98,6468357369521				39,8296875	1,35965274940271	96,8047779985037				39,0859375	0,299016399703539	104,544516395346				42,2109375	0,197337419897157	101,905265602023				41,1453125	0,271395650219994	86,5534944918862				34,946875	0,838129427654224	81,561363225923				32,93125	0,743951303289849	91,3714816439205				36,8921875	0,686824952680811	82,5443100023219				33,328125	0,404451145587039	137,461623797116				55,5015625	3,48316402723515	128,657671370708				51,946875	0,332701223572541	94,4015892262842				38,115625	0,543965474547788	93,4379917958773				37,7265625	1,104422631495	96,6345037537731				39,0171875	0,229093264759864	94,0997394288073				37,99375	1,16285836770147	88,4652098759062				35,71875	0,62067251832186	96,6345037537731				39,0171875	0,229093264759864	82,6565362090761				33,3734375	0,666231140289664	78,7634477954645				31,8015625	0,558909256759687	110,031990918707				44,4265625	1,05310027171759	107,443048424963				43,38125	0,80874130598109	81,6503702174867				32,9671875	0,575981386237148	69,4254534196744				28,03125	0,754776456972527	93,4418616650757				37,728125	1,18754934108019	88,4497303991126				35,7125	0,682634296921371	123,630711281959				49,9171875	1,27998794549988	119,087484843012				48,0828125	1,09074438219579	103,224890998684				41,678125	0,471519595739845	93,5308686566394				37,7640625	1,26041881886869	94,4209385722763				38,1234375	0,29753216737859	91,6268930110162				36,9953125	0,573330343076018	97,7064575217358				39,45	1,46489298528368	88,8251077113594				35,8640625	1,24546442768351	135,530559067104				54,721875	1,77994103951976	117,938133691081				47,61875	1,71638094305043	110,627950775264				44,6671875	1,10921066857999	105,415236964991				42,5625	1,00853131665143	95,6399473697789				38,615625	0,443133374391953	89,4210675679162				36,1046875	1,50346279988066	98,0431361419984				39,5859375	0,551262164453841	84,1193467660793				33,9640625	0,448184270836227	0				0	0	77,5263796083692				31,3020833333333	1,38437617569551	0				0	0	54,3910115838085				21,9609375	14,6449929005545	0				0	0	76,0609891385671				30,7104166666667	1,23526207576908	0				0	0	73,615231805165				29,7229166666667	0,772130102918758	97,9799282784242				39,5604166666667	1,13047855832534	90,5652588942494				36,5666666666667	1,5369451912262	104,522587136555				42,2020833333333	0,273456844553823	98,7900208972937				39,8875	0,8160738707372	0				0	0	85,7872603905988				34,6375	1,46134213424966	0				0	0	96,2617063543253				38,8666666666667	0,95468281163606	0				0	0	96,7518897861253				39,0645833333333	0,788821642282546	0				0	0	90,9883645932768				36,7375	0,671198787618094	125,058693016176	50,49375	0,592201929243733	97,3736487706716	39,315625	0,287262129857035	97,1491963571632	39,225	0,318198051533948	109,540517530507	44,228125	0,340295138446028	83,8445860529914	33,853125	0,313778634151531	103,317767859446	41,715625	0,349133973210857	109,04517427311	44,028125	0,05745242597141	106,847088568406	43,140625	0,013258252147246		101,288021464875	40,89609375	1,18992813021548	116,475323134078	47,028125	1,89593005705643	115,050833942455	46,452972650453	0,326309371514051	110,226593129112	44,5051351695572	0,713327463309789	115,243537776596	46,5307788308193	0,178331865827445	94,9298956741312	38,3289342315104	0,18212616084505	94,125855538574	38,0042946513611	0,292160716355602	83,314505947239	33,6390996356347	1,04722542485904	90,0990099009901	36,3784137788779	1,11931703019354	118,765366469533	47,9527538513079	0,352869436637289	111,117017742043	44,8646533822845	0,781624773626681	75,0814007575254	30,3148976537754	0,952368049418912	89,1308273780346	35,9875	0,671751442127217	78,1326591161219	31,546875	0,02209708691208	7d	119,63313639999	48,303125	0,17235727791422	86,1819870488378	34,796875	0,243067956032876	106,800650138025	43,121875	0,959013571984252	78,6280023735198	31,746875	0,260745625562538	65,0525012254586	26,265625	0,437522320859175	113,325249606563	45,75625	0,309359216769114	105,701607285674	42,678125	0,393328147035016	73,7210082299219	29,765625	0,720365033333793	83,0938314284977	33,55	0,565685424949241	100,005159825598	40,378125	0,004419417382422	95,2065220195557	38,440625	1,56889317075765	99,2234462475169	40,0625	1,49376307525658	99,7187895049147	40,2625	0,061871843353827	83,8600655297851	33,859375	0,994368911043583	126,738216248291	51,171875	0,499394164212997	119,369985294497	48,196875	2,24064461288487	97,2265937411316	39,25625	0,494974746830585	90,4473809902882	36,5190722350475	0,38006989488777	69,0415538926923	27,8762465670275	0,861786389571105	88,83935679032	35,8698157140583	0,265165042944955	83,6013373666614	33,7549108090538	0,486135912065751	72,5362203470785	29,2872545507616	0,114904851942812	104,203152364273	42,0731082165791	0,530330085889916	138,099028817067	55,7589214164411	0,335875721063611	140,256328610094	56,6299536797484	0,40216698179985	0	0	0	0	0	0	105,07468847553	42,425	0,804333963599695	96,6461133613684	39,021875	0,20771261697355	93,1941900363768	37,628125	0,013258252147251	36,0517014524909	14,55625	0,972271824131503	86,6463713526483	34,984375	0,145840773619723	94,1848765511726	38,028125	0,296100964621864	96,9634426356389	39,15	0,167937860531803	117,945873429478	47,621875	0,693848529039297	104,48646835737	42,1875	0,556846590184402	120,701220298754	48,734375	0,411005816564679	74,8510100358608	30,221875	0,437522320859175	76,0119707953871	30,690625	0,004419417382417		87,8275290215589	44,1333333333333	0,842715415091794	58,6905211480363	25,9020833333333	1,25811946306117	67,0553247734139	29,59375	0,88425904716887	81,1083836858006	35,7958333333333	0,337981909032617	96,5964879154079	42,63125	0,195256241897668	98,0598564954683	43,2770833333333	0,271161659961975	105,088746223565	46,3791666666667	0,090642957990862	90,2487562189055	45,35	0,534621653601873	96,4397280411613	48,4609633406836	0,187921306264965	68,614479970599	34,478776185226	0,267708730199062	76,5527379639838	38,4677508269019	0,434825958626531	72,2895994119809	36,3255237045204	0,49564726071906	99,1041896361632	49,799855292172	0,231454366619403	80,8296582138919	40,6169032524807	0,82747955419205	103,087100330761	51,8012679162073	1,12230515795304	105,08085262771	52,8031284454245	0,759081890610458	101,78243292907	51,1456725468578	1,23403254826282	97,0920617420066	48,7887610253583	0,238998223489127	97,1150312385153	48,8003031973539	0,263191893883588	102,805970149254	51,66	1,88	98,7661691542289	49,63	2,26	92,9751243781095	46,72	1,07	72,7114427860697	36,5375	0,87504464171835	102,282338308458	51,396875	1,81638054417295	92,9166666666667	46,690625	0,207712616973545	85,4601990049751	42,94375	0,185615530061471	71,1007462686567	35,728125	2,39090480388701	98,4514925373134	49,471875	0,59662134662615	100,783582089552	50,64375	0,786656294070037	105,752487562189	53,140625	1,10927376298639	108,42039800995	54,48125	0,114904851942815	106,449004975124	53,490625	0,464038825153672	107,5	54,01875	1,85615530061469	109,160447761194	54,853125	1,02972425010291	109,651741293532	55,1	0,415425233947096	104,639303482587	52,58125	0,883883476483184	96,4365671641791	48,459375	0,702687363804131	74,365671641791	37,36875	0,609879598773395
90 days	100				50,421875	1,2400778075387	145,80518541473				73,5177083333333	3,40429282456969	133,060634232001				67,0916666666667	2,66771691557906		90 days					37,2625	1,18635635719205					31,2265625	1,13369757091195					45,55	0,904948778476808					37,5828125	0,329668986447012		90 days	155,788038425782				78,55125	1,56130829554896	136,730709637434		68,9421875	3,90530280182707		101,053610164239				50,953125	0,570327482679909	95,6089246978618				48,2078125	0,993722156318521	101,49364735048				51,175	1,45644446126517	94,5181282925318				47,6578125	1,87806953606401		138,921599008367				70,046875	2,97774951725292	115,830182832352				58,40375	1,23228541488975	76,6563371552526				38,6515625	0,799143014291977	59,6219398822436				30,0625	0,872884347054828	90	114,676169817168				57,821875	0,403774509060029	128,533002788968				64,80875	3,30362490304211	116,112798264642				58,54625	1,67996930775535	138,999690114658				70,08625	3,27247159078578	131,025720483421				66,065625	1,16945166103606	104,899287263712				52,8921875	0,882045666216703	91,4378679888441				46,1046875	2,43173128805213	125,859931825225				63,4609375	1,86147465484358	28	116,15671641791				58,36875	1,74439578842265	106,865671641791				53,7	1,62817798218336	117,757048092869				59,1729166666667	1,58454860160026	109,03399668325				54,7895833333333	0,768936291791026	116,999378109453				58,7921875	1,55760378700479	130,342039800995				65,496875	4,37770898273286	115,217661691542				57,896875	0,602198662541414	78,5012437810945				39,446875	0,426758006173679	66,5858208955224				33,459375	0,971273594736999	131,007462686567				65,83125	1,62937711769457	107,008706467662				53,771875	1,0921655189729	92,6150497512438				46,5390625	1,84484342577494	95,6685323383084				48,0734375	0,945443775320176	107,639925373134				54,0890625	0,674814307019594	100,379353233831				50,440625	0,58321799454978	114,850746268657				57,7125	1,71439220279375	103,678482587065				52,0984375	0,994337810953433	89,7481343283582				45,0984375	0,910762829880352	79,8009950248756				40,1	0,838572075018005	100,208333333333				50,3546875	1,76916864156351	85,214552238806				42,8203125	2,07604375731623	132,994402985075				66,8296875	3,13385568147157	113,964552238806				57,2671875	2,40208988326658	109,331467661692				54,9390625	2,37402597899819	106,088308457711				53,309375	1,89231931656191	107,860696517413				54,2	1,17163747592846	99,6206467661692				50,059375	0,242034561925909	108,221393034826				54,38125	1,90130848584161	97,6181592039801				49,053125	1,18779053463423	85,3917910447761				42,909375	0,817524528174333	76,0883084577114				38,234375	0,666663411450388	115,23631840796				57,90625	0,626685228005256	106,694651741294				53,6140625	1,07194788381945	81,9060945273632				41,1578125	1,477587552045	72,9539800995025				36,659375	1,17867885964187	90,1212686567164				45,2859375	0,303511351723456	81,8252487562189				41,1171875	0,79499369428841	107,55907960199				54,0484375	1,84977740074087	102,726990049751				51,6203125	0,650988331148621	86,0261194029851				43,228125	1,55806453786955	83,9179104477612				42,16875	0,83033314097415	104,340796019901				52,43125	1,6966035310781	94,238184079602				47,3546875	1,37612998076429	119,22263681592				59,909375	0,644497947371957	104,685945273632				52,6046875	0,656386394556082	122,602611940299				61,6078125	0,509221602669211	112,733208955224				56,6484375	1,75737564015921	112,910447761194				56,7375	1,09875639929877	106,085199004975				53,3078125	2,3163896061094	90,7524875621891				45,603125	1,72951176275271	89,657960199005				45,053125	1,97398774164549	0				0	0	0				0	0	0				0	0	98,134328358209				49,3125	0,521977909015315	0				0	0	59,4092039800995				29,853125	19,9435247558575	0				0	0	79,1044776119403				39,75	0,914488415727611	0				0	0	83,117744610282				41,7666666666667	0,262599187609811	100,497512437811				50,5	2,07971039149685	86,4883913764511				43,4604166666667	1,38485577618514	110,215588723051				55,3833333333333	0,541133551753477	94,1791044776119				47,325	1,03053005172096	0				0	0	120,528606965174				60,565625	1,78331751355911	0				0	0	100,331674958541				50,4166666666667	0,233964919022775	0				0	0	99,5480928689884				50,0229166666667	0,151339505197199	0				0	0	92,1973466003317				46,3291666666667	1,09404162778814	121,144278606965	60,875	3,63276108834589	120,870646766169	60,7375	0,768978624540369	129,017412935323	64,83125	0,008838834764834	173,041044776119	86,953125	1,90476889182126	91,2748756218906	45,865625	0,25190679079771	100,230099502488	50,365625	0,738042702863461	126,36815920398	63,5	0,936916485072172	101,285240464345	50,8958333333333	0,232541438959452		100,528606965174	50,515625	2,11690092617723	106,654228855721	53,59375	1,67053977055322	112,6472303207	56,6052332361516	1,5373078653021	109,177842565598	54,8618658892128	1,67404953526159	116,134110787172	58,3573906705539	0,153316417833367	102,734693877551	51,6241836734694	0,426799757752331	96,4081632653061	48,4451020408163	0,654702541018141	76,7055393586006	38,5445335276968	0,04558055665316	89,4810495626822	44,9642274052478	1,08564598573895	117,212827988338	58,8994460641399	0,140885356927955	108,553935860058	54,5483527696793	0,426799757752336	88,0349854227405	44,2375801749271	1,42542831715343	93,1965174129353	46,83125	0,530330085889911	81,2562189054726	40,83125	0,22980970388563	28d	117,730099502488	59,159375	0,534749503272328	92,9726368159204	46,71875	0,008838834764834	110,130597014925	55,340625	0,225390286503213	88,7437810945274	44,59375	2,02409316114649	76,0136815920398	38,196875	0,20771261697355	105,628109452736	53,078125	0,490555329448163	102,238805970149	51,375	1,3611805537841	81,6231343283582	41,015625	0,075130095501073	95,5348258706468	48,00625	0,91923881554251	95,976368159204	48,228125	0,481716494683335	99,3843283582089	49,940625	0,623137850920646	102,039800995025	51,275	0,592201929243733	97,6990049751244	49,09375	1,31698637995994	81,0945273631841	40,75	1,4142135623731	110,130597014925	55,340625	0,782236876687615	112,207711442786	56,384375	0,517071833742665	93,8432835820896	47,15625	0,486135912065751	114,128561961564	57,3496023856859	3,18198051533946	69,0854870775348	34,7154572564612	1,84289704846744	112,836315440689	56,7002485089463	0,40216698179985	91,2060967528165	45,8310636182903	0,791075711452449	82,1404903909874	41,2755964214712	0,835269885276613	120,682571239231	60,6429920477137	2,72678052495062	126,673293571902	63,6533300198807	0,20771261697355	127,051027170311	63,8431411530815	0,044194173824159	0	0	0	0	0	0	93,0472636815921	46,75625	1,73241161390704	91,7475124378109	46,103125	0,32261746891636	101,921641791045	51,215625	0,570104842331653	37,226368159204	18,70625	0,026516504294497	83,0410447761194	41,728125	0,066291260736239	94,8942786069652	47,684375	0,614299016155812	97,2388059701492	48,8625	0,053033008588988	107,450248756219	53,99375	1,06066017177982	106,106965174129	53,31875	0,972271824131503	118,196517412935	59,39375	0,689429111656885	84,1666666666667	42,29375	1,62634559672906	84,4713930348259	42,446875	0,950174737219423		89,0527838033261	44,9020833333333	0,217616108855325	60,5066580058461	27,16875	0	68,7746485408064	30,88125	0	85,7282048902705	38,49375	0	97,0305757899132	43,56875	0	106,593049691458	47,8625	0	108,569572681297	48,75	0,380172658143639	96,0272699101333	48,41875	#¡DIV/0!	95,4175809990964	48,1113334193882	#¡DIV/0!	71,1759390731896	35,8882430295598	#¡DIV/0!	76,8426487672647	38,7455043081193	#¡DIV/0!	70,7886923970569	35,6929859945785	#¡DIV/0!	100,038724667613	50,4414007034981	#¡DIV/0!	84,8586549632116	42,7873249322318	#¡DIV/0!	100,180715115529	50,5129949496579	#¡DIV/0!	98,7220859687621	49,7775267845618	#¡DIV/0!	103,872466761327	52,3744453498128	#¡DIV/0!	100,671227571963	50,7603205273009	#¡DIV/0!	99,2125984251969	50,0248523622047	#¡DIV/0!	105,608924697862	53,25	1,22	107,334366284475	54,12	2,02	113,105670901766	57,03	1,96	27,3070963743415	13,76875	23,848174556714	123,383947939262	62,2125	#¡DIV/0!	0	0	0	0	0	0	0	0	0	0	0	0	0	0	0	0	0	0	0	0	0	0	0	0	0	0	0	0	0	0	0	0	0	0	0	0	0	0	0	0	0	0
365 days	100				54,140625	3,75904066468428					37,39375	#¡DIV/0!					29,034375	0,729203868098627					48,15	1,29930871043028					37,796875	0,048613591206571		1y	153,558441558442				83,1375	2,23622519550245					51,6895833333333	1,39393683351626					50,2875	0,609879598773395	92,8561808561809				50,2729166666667	1,90567955945729	90,5012025012025				48,9979166666667	0,67390922670144					73,76875	2,13015917832448	109,872191300763				59,4854910714286	2,65141715963379	72,2886002886003				39,1375	1,42209132969722	58,5204425204425				31,6833333333333	1,2574983432726	365	134,32227032227				72,7229166666667	0,867204860937331					63,74825	2,10116780029582					63,2625	1,34350288425444					65,7291666666667	3,31094499664874					52,403125	0,472877659918501					48,8458333333333	2,00711948967503					67,096875	0,428683486094347	90	119,97830802603				60,4953125	2,25073700313734	118,918500154943				59,9609375	1,10089186145825	122,603036876356				61,81875	2,31321497956128	119,690114657577				60,35	2,01273937499783	125,792790001033				63,4270833333333	0,644093759349781	134,95507654168				68,04688	2,89682836621939	119,256810660056				60,13152	0,501962295230762	78,8472265261853				39,75625	0,86242451360491	67,9950418345212				34,284375	0,463919555706229	130,122921185828				65,6104166666667	0,63536201950804	110,918293564714				55,9270833333333	0,500208289948631	91,3211445098647				46,0458333333333	1,77291177045936	100,59291395517				50,7208333333333	1,08793693329776	112,243569879145				56,5953125	0,872695999355828	102,54725751472				51,70625	1,26617657733825	122,916021072203				61,9765625	0,697677975352289	109,528974279517				55,2265625	0,426112972842884	93,4820782976965				47,1354166666667	1,0503037755018	83,8591054643115				42,2833333333333	0,767868736069736	107,117033364322				54,0104166666667	1,63842213221542	93,7423819853321				47,2666666666667	1,01088477129361	140,762317942361				70,975	0,293195398440472	119,990703439727				60,5015625	0,327529221024628	109,39262472885				55,1578125	1,15806023834039	108,66749302758				54,7921875	0,647619338262584	111,286024171057				56,1125	0,671286079104875	105,381675446751				53,1354166666667	2,48481586759126	112,248734634852				56,5979166666667	3,52098803900742	102,720793306477				51,79375	1,21380406676696	86,7926867059188				43,7625	0,951123239473553	79,175704989154				39,921875	0,401899785394319	122,646420824295				61,840625	0,362014761439365	113,321970870778				57,1390625	0,582053096625786	87,6603656647041				44,2	0,743145762956364	75,6523086458011				38,1453125	0,731016255376721	94,5119305856833				47,6546875	1,6725991422409	87,6076851564921				44,1734375	1,08088716214583	109,579588885446				55,2520833333333	1,01084612866318	104,716454911683				52,8	0,536627198341642	92,9160210722033				46,85	0,808813753283162	87,6231794236133				44,18125	0,420146923706458	109,482491478153				55,203125	1,0501302002609	99,2469786179114				50,0421875	0,806328726776493	127,263712426402				64,16875	1,0816292687423	109,879144716455				55,403125	1,0533490735902	128,82140274765				64,9541666666667	0,521878118753162	119,888441276728				60,45	0,407402212193305	120,363598801777				60,6895833333333	1,74049128002221	113,178390662122				57,0666666666667	1,89654634028102	94,8373101952278				47,81875	1,73206208390462	90,6187377337052				45,6916666666667	1,04478491606327	0				0	0	0				0	0	0				0	0	0				0	0	0				0	0	0				0	0	0				0	0	0				0	0	0				0	0	0				0	0	0				0	0	0				0	0	112,10102262163				56,5234375	0,697659312003359	100,700340873877				50,775	1,41914917292017	0				0	0	0				0	0	0				0	0	108,32352029749				54,61875	0,458300188195466	0				0	0	104,658609647764				52,7708333333333	0,715490798915914	0				0	0	95,9363702096891				48,3729166666667	0,703016195285239	130,412147505423	65,75625	0,972271824131503	125,29284164859	63,175	0,309359216769114	141,338704679269	71,265625	1,09159609345672	209,135419894639	105,45	1,04298250225015	119,448404090487	60,228125	0,561266007566824	115,909513480012	58,44375	1,03414366748532	129,693213511001	65,39375	1,85615530061469	0	0	0		110,548497056089	55,740625	0,932497067689761	109,215990083669	55,06875	0,87504464171835	114,220860288276	57,5922993984792	0,388463327015487	112,756781296107	56,8540833191465	0,186138677528253	117,858358869595	59,4263943862785	0,602927455471962	105,720122574055	53,3060680541369	0,833577555887403	84,8144364998297	42,7650291538985	0,315626453200087	78,5892634207241	39,6261801654182	0,902367936713064	87,9639087504256	44,3530521152537	0,667671343307869	113,795255930087	57,3777017009988	0,117348296702597	110,129383724889	55,5293002000341	1,54171382909273	91,2268754965384	45,9983011292702	1,8290148313646	93,3994422063836	47,09375	2,67816693374404	93,2073132940812	46,996875	0,251906790797705	90d	122,138208862721	61,584375	0,119324269325232	105,082119615742	52,984375	0,852947554806271	116,089246978618	58,534375	0,101646599795569	96,5478772854044	48,68125	0,645234937832726	79,6529284164859	40,1625	0,238648538650459	107,536411527735	54,221875	0,17235727791422	111,224047102572	56,08125	0,406586399182262	92,4821815928106	46,63125	0,468458242536089	102,74558413387	51,80625	0,601040764008566	105,869228385497	53,38125	1,21092036278196	108,112798264642	54,5125	0,839689302659025	108,924697861791	54,921875	0,32261746891636	108,559033157732	54,7375	0,751300955010707	86,0179733498606	43,371875	0,101646599795569	114,893089556864	57,93125	0,539168920654745	114,911682677409	57,940625	0,357972807975691	98,2274558413387	49,528125	0,083968930265902	108,688245315162	54,8026511925043	0,565685424949241	70,8435863461417	35,7206645529686	0,088388347648318	116,896965108209	58,9416416256546	0,941335902454589	88,8825793425452	44,816263052874	2,25832228241454	83,487917218752	42,0961732601426	0,220970869120796	119,893999621427	60,4528026216165	0,300520382004281	121,509243485393	61,2672388636507	0,441941738241592	121,767934885482	61,397675918039	0,05745242597141	0	0	0	0	0	0	101,103191819027	50,978125	1,29488929304786	99,6715215370313	50,25625	1,93570481349817	102,683607065386	51,775	0,256326208180121	44,2392314843508	22,30625	0,441941738241592	89,1416176014874	44,946875	0,190034947443883	99,6901146575767	50,265625	0,340295138446028	99,4731949178804	50,15625	0,132582521472478	111,093895258754	56,015625	0,101646599795564	0	0	0	0	0	0	0	0	0	0	0	0		0	0	0	#¡DIV/0!	0	0	#¡DIV/0!	0	0	#¡DIV/0!	0	0	#¡DIV/0!	0	0	#¡DIV/0!	0	0	#¡DIV/0!	0	0		0	0	0	0	0	0	0	0	0	0	0	0	0	0	0	0	0	0	0	0	0	0	0	0	0	0	0	0	0	0	0	0	0	0	0	0	0	0	0	0	0	0	0	0	0	0	0	0	0	0	0	0	0	0	0	0	0	0	0	0	0	0	0	0	0	0	0	0	0	0	0	0	0	0	0	0	0	0	0	0	0	0	0	0	0	0	0	0	0	0	0	0
	CEM I 42.5 R					365	114,035594035594				61,7395833333333	1,07714780593628	110,378066378066				59,759375	0,528288313013515	113,619047619048				61,5140625	1,07919934393899	124,359053816754				62,7041666666667	1,53966226680832	118,14911014911				63,9666666666667	1,13552942865138	131,197691197691				71,03125	0,527782803338648	123,024531024531				66,60625	0,616568122756926	76,1212121212121				41,2125	1,34697287927412	65,2467532467532				35,325	0,660610513086191	138,789802789803				75,1416666666667	0,926821123968019	109,044733044733				59,0375	1,66359221641002	87,8326118326118				47,553125	1,498182492639	93,6873496873497				50,7229166666667	0,763327761078642	107,043771043771				57,9541666666667	0,83175110209325	108,10582010582				58,5291666666667	0,674112070306808	120,935064935065				65,475	0,689457440673464	109,656565656566				59,36875	0,993120870035467	88,6079846079846				47,9729166666667	0,767054363023466	80,3155363155363				43,4833333333333	0,490787526159062	99,043771043771				53,6229166666667	1,87558671376008	91,7633477633478				49,68125	0,726291952316699	137,062049062049				74,20625	2,45195234711036	112,638768638769				60,9833333333333	2,0105224497213	103,345839345839				55,9520833333333	0,481912422887537	107,632515632516				58,2729166666667	1,36084092414703	103,965367965368				56,2875	1,97989898732233	102,637806637807				55,56875	1,40537472760826	0				0	0	0				0	0	83,9018759018759				45,425	2,29764655408529	74,5781625781626				40,3770833333333	1,70601341461119	0				0	0	0				0	0	0				0	0	0				0	0	0				0	0	82,6320346320346				44,7375	0,388908729652604	0				0	0	0				0	0	0				0	0	0				0	0	106,524290524291				57,6729166666667	1,9701020489643	94,7109187109187				51,2770833333333	1,70258687981945	118,291486291486				64,04375	0,291681547239452	103,994227994228				56,303125	0,393328147035016					123,243867243867	66,725	0,8043339635997	120,155844155844	65,053125	1,14462910204572	138,366522366522	74,9125	0,813172798364524	195,434343434343	105,809375	0,066291260736239	138,07215007215	74,753125	2,11690092617723	123,186147186147	66,69375	1,4407300666676	125,021645021645	67,6875	0,282842712474623					Compressive strength (MPa)
				3y
	OPC MK30 B45				OPC MK30 B45D5 B45D15 B45LGL					OPC MK30 B45 MK30I1 B45I1 MK30I3 B45I3					OPC MK30 B45 AC30I1 B45I1 AC30I3 B45I3 0.6 et 1.2%					5y					STDEV	109,875621890547	111,380597014925	102,761194029851	108,86815920398	108,221393034826	3,78369847928653					Compressive strength (MPa)					Compressive strength (MPa)					Compressive strength (MPa)					Compressive strength (MPa)
				AC30 India3					B45 India3					B45 Surinam recalcined					OPC					AC30 Thailand					B45 Thailand					AC30 India 1					B45 India 1					AC30 Loma Sur					B45 LomaSur					AC30 GF					B45 GF					3 years	107,04	109	105,12					RELATIVE STRENGHTS					Age	Artemisa1			Artemisa2			El Yigre industrial trial					Compressive strength (MPa)					Compressive strength (MPa)					Compressive strength (MPa)					Compressive strength (MPa)
Strength	OPC			MK30			B45 Durcal 15			AC30 India 1			B45 India 1			AC30 India 3			B45 India 3			LGL			Indian clay 1 750°C			Indian clay 3 750°C					AC30 India3		1D	21,69	21,64	21,53	23,85	23,42	22,79	15,17	15,02	14,95	15,13	15,46	14,54	24,74	24,22	23,59	23,84	23,46	23,73	43,4	43,51	44,55	45,29	45,09	44,49	24,59	25,76	25,91				18,93	19,1	18,53	18,62	18,42	18,36	1D	28,75	28,51	31,26	31,83	31,4	31,97	21,55	20,19	22,43	20,45	20,85		23,27	24,73	24,69	25,01	25,35	24,98	16,26	16,47	16,03	16,07	15,82	15,81	24,63	24,79	24,68	27,49	25,41	28	17,14	17,45	16,44	17,23	17,07	17,8					66,9	68,125	65,7		66,9083333333333	0,757825923420631					SAI (%)	Strength (MPa)	Stdev	SAI (%)	Strength (MPa)	Stdev	SAI (%)	Strength (MPa)	Stdev					Compressive strength (MPa)					Compressive strength (MPa)					Compressive strength (MPa)					Compressive strength (MPa)
1 day	40,75	39,85	42,08	31,1333333333333	33,8	32,2933333333333	18,66	22,64	22,4	23,37	24,21		14,21	14,39	14,7466666666667	25,09	24,47		14,2	14,53	14,7866666666667	23,06	22,7	21,5866666666667	21	21,01	20,65	14,68	15,27	14,46		1					2D	35,9	36,75	35,18	37,41	36,73	36,19	27,44	27,87	28,76	28,8	28,27	28,36	42,37	43,76	42,59	43,37	43,26	42,7	56,35	55,54	59,36	59,02	60,22	58,29	38,5	38,72	38,64	41,46	41,23	41,83	32,47	33,68	33,9	33,58	32,51	31,87	2D	43,09	42,35	45,07	44,38	43,8	41,18	37,73	36,68	37,28	35,7	36,38	35,84	37,92	38,14	37,51	38,08	37,2	37,55	27,77	27,73	28,94	28,76	30,08	29,57	40,4	43,53	40,11	41,19	38,83	39,03	30,23	30,68	29,07	30,45	30,63	30,18					1day					1	86,7128182224207	20,5924878107786	0,172498078170265	65,6989727556945	15,6021373008784	0,457494902973306	43,7807056721751	10,3970054991067	0,281246866581951
3 days	65,03	61,29	63,2	59,73	60,72		61,98	58,78	59,4533333333333	41,89	41,62	42,36	29,81	30,39		46,66	45,52	44,96	32,66	33,46	31,7866666666667	56,63	60,47	59,83	48,01	48,94	49,11	35,05	35,41	35,32		3					3D	44,68	45,61	44,25	43,74	44,07	42,12	28,2	35,55	36,46	36,12	35,92	34,73	58,55	58,97	59,06	60,75	59,34	59,78	62,26	61,75	58,73	61,08	60,57	60,48	48,54	48,46	47,83	46,88	48,2	47,65	43,2	44,23	45,44	45,37	47,04	45,31	3D	52,02	52,75	52,41	52,32	52,78	54,43	46,73	47,82	47,98	49,26	49,6	49,37	42,21	43,08	45,71	44,25	45,12	44,42	35,39	36,12	38,61	38,27	40,56	37,98	47,38	46,06	44,33	45,85	46,66		38,83	36,66	36,74	35,98	37,09	37,27					2days					Compressive strength (MPa)					3	113,979839599735	40,4901507278101	1,53402710769137	98,5505113678169	35,0090425955902	1,21982878442928	59,1641527481422	21,0174489705197	0,240269306023948
7 days	72,54	62,58	71,2533333333333	96,02	95,26		89,56	89,7	88,4	50,61	51,59	49,9066666666667	38,94	38,84	38,1032258064516	56,1	55,16	55,3733333333333	44,06	44,56	44,7612903225806	91,26	91,67		80,26	84,29	82,77	48,01	48,48	46,59		7					7D	51,76	55,88	56,56	49,88	55,46	50,97	48,63	45,54	45,17	46,66	47,26	46,62	77,91	78,94	79,76	83,33	76,49	77,15	67,61	69,02	69,61	69,59	68,16	66,42	74,82	73,62	72,52	77,47	75,91	73,05	66,67	66,41	73,55	75,03	73,87	68,68	7D	90,41	85,43	77,39	75,89	86,46	85,71	85,99	83,69	82,7	81,94	82,41	80,98	63,63	59,32	62,35	63,52	62,64	63,04	61,15	60,44	62,01	62,03	62,6	62,38	58,9	57,78	58,88				51,41	50,96	51,74	53,22					3days					7	118,765366469533	47,952753851308	0,352869436637284	111,117017742043	44,8646533822845	0,781624773626676	75,0814007575254	30,3148976537754	0,952368049418912
28 days	91,85	81,76		119,24	125,41	125,99	102,28	107,1375		67,19	66,77	68,17	48,95	50,31		79,13	75,31	79,96	61,25	66,69	62,58	110,58	101,91					28					28D	66,47	67,65	64,92	67,79			59,87	58,85	60,89	60,49			84,28	85,11	85,75	78,84			79,36	80,72	84,35	82,67			95,03	92,18	92,23	98,11			89,57	87,28	89,27	85,6			28D	104,79	105,77	104,97	103,54			110,45	94,11	107,35	97,89			86,54	84,72	87,47	89,91			76,27	78,65	81,44	80,1			75,03	78,93	80,86	81,92			65,91	68,77	73,19	70,78					7days					28	117,212827988338	58,8994460641399	0,140885356927955	108,553935860058	54,5483527696793	0,426799757752336	88,0349854227405	44,2375801749271	1,42542831715343
90 days	82,57	83,54	79,67	123,44	115,21	121,65	113,35	104,09	108,99					115,24	106,54	110,26					90					90D	73,78	73,12	72,9	74,5			62,53	65,12	65,38	65,18			91,91	96,23	97,56	99,67			85,33	83,39	88,58	89,02			95,47	95,89	90,78	96,59			97,36	92,65	93,85	91,75			90D	114,1	112,54	111,86	101,88			103,33	99,29					88,37	84,54	86,12	86,36			85,51	84,27	81,9	77,47			86,88	82,56	83,92	85,62			76,27	76,48	77,46	80,96					28days
0.6% SP					1y	74,85	71,39	72,25	72,51			66,7	66,23	66,33	65,52			97,87	94,78	95,56	97,41			79,03	86,04	80,5	89,24			104,62	99,49	103,78	99,58			94,89	95,24	99,23	98,63				115,67	110,86	109,38	117,45			103,46	95,27	103,55	107,11	104,64	98,55	86,8	88,28	83,82	80,78			87,74	80,48	86,73	82,82			80,64	74,45	89,58	85,67	80,96	76,55	73,35	73,14	73,43	76,87					90days
Strength	OPC			MK30			B45 Durcal 15			AC30 India 1			B45 India 1			AC30 India 3			B45 India 3			LGL			Indian clay 1 750°C			Indian clay 3 750°C					3y	74,69
1 day	25,46875	24,90625	26,3	19,4583333333333	21,125	20,1833333333333		14,15	14	14,60625	15,13125		8,88125	8,99375	9,21666666666667	15,68125	15,29375		8,875	9,08125	9,24166666666667	14,4125	14,1875	13,4916666666667	13,125	13,13125	12,90625	9,175	9,54375	9,0375					13,55625	13,525	13,45625	14,90625	14,6375	14,24375	9,48125	9,3875	9,34375	9,45625	9,6625	9,0875	15,4625	15,1375	14,74375	14,9	14,6625	14,83125	27,125	27,19375	27,84375	28,30625	28,18125	27,80625	15,36875	16,1	16,19375	0	0	0	11,83125	11,9375	11,58125	11,6375	11,5125	11,475		17,96875	17,81875	19,5375	19,89375	19,625	19,98125	13,46875	12,61875	14,01875	12,78125	13,03125	0	14,54375	15,45625	15,43125	15,63125	15,84375	15,6125	10,1625	10,29375	10,01875	10,04375	9,8875	9,88125	15,39375	15,49375	15,425	17,18125	15,88125	17,5	10,7125	10,90625	10,275	10,76875	10,66875	11,125
3 days	40,64375	38,30625	39,5	37,33125	37,95		38,7375	36,7375	37,1583333333333	26,18125	26,0125	26,475	18,63125	18,99375		29,1625	28,45	28,1	20,4125	20,9125	19,8666666666667	35,39375	37,79375	37,39375	30,00625	30,5875	30,69375	21,90625	22,13125	22,075					22,4375	22,96875	21,9875	23,38125	22,95625	22,61875	17,15	17,41875	17,975	18	17,66875	17,725	26,48125	27,35	26,61875	27,10625	27,0375	26,6875	35,21875	34,7125	37,1	36,8875	37,6375	36,43125	24,0625	24,2	24,15	25,9125	25,76875	26,14375	20,29375	21,05	21,1875	20,9875	20,31875	19,91875		26,93125	26,46875	28,16875	27,7375	27,375	25,7375	23,58125	22,925	23,3	22,3125	22,7375	22,4	23,7	23,8375	23,44375	23,8	23,25	23,46875	17,35625	17,33125	18,0875	17,975	18,8	18,48125	25,25	27,20625	25,06875	25,74375	24,26875	24,39375	18,89375	19,175	18,16875	19,03125	19,14375	18,8625
7 days	45,3375	39,1125	44,5333333333333	60,0125	59,5375		55,975	56,0625	55,25	31,63125	32,24375	31,1916666666667	24,3375	24,275	23,8145161290323	35,0625	34,475	34,6083333333333	27,5375	27,85	27,9758064516129	57,0375	57,29375		50,1625	52,68125	51,73125	30,00625	30,3	29,11875					27,925	28,50625	27,65625	27,3375	27,54375	26,325	17,625	22,21875	22,7875	22,575	22,45	21,70625	36,59375	36,85625	36,9125	37,96875	37,0875	37,3625	38,9125	38,59375	36,70625	38,175	37,85625	37,8	30,3375	30,2875	29,89375	29,3	30,125	29,78125	27	27,64375	28,4	28,35625	29,4	28,31875		32,5125	32,96875	32,75625	32,7	32,9875	34,01875	29,20625	29,8875	29,9875	30,7875	31	30,85625	26,38125	26,925	28,56875	27,65625	28,2	27,7625	22,11875	22,575	24,13125	23,91875	25,35	23,7375	29,6125	28,7875	27,70625	28,65625	29,1625	0	24,26875	22,9125	22,9625	22,4875	23,18125	23,29375
28 days	57,40625	51,1	0	74,525	78,38125	78,74375	63,925	66,9609375	0	41,99375	41,73125	42,60625	30,59375	31,44375	0	49,45625	47,06875	49,975	38,28125	41,68125	39,1125	69,1125	63,69375	0	0	0	0	0	0	0					32,35	34,925	35,35	31,175	34,6625	31,85625	30,39375	28,4625	28,23125	29,1625	29,5375	29,1375	48,69375	49,3375	49,85	52,08125	47,80625	48,21875	42,25625	43,1375	43,50625	43,49375	42,6	41,5125	46,7625	46,0125	45,325	48,41875	47,44375	45,65625	41,66875	41,50625	45,96875	46,89375	46,16875	42,925		56,50625	53,39375	48,36875	47,43125	54,0375	53,56875	53,74375	52,30625	51,6875	51,2125	51,50625	50,6125	39,76875	37,075	38,96875	39,7	39,15	39,4	38,21875	37,775	38,75625	38,76875	39,125	38,9875	36,8125	36,1125	36,8	0	0	0	32,13125	31,85	32,3375	33,2625	0	0
90 days	51,60625	52,2125	49,79375	77,15	72,00625	76,03125	70,84375	65,05625	68,11875	0	0	0	0	0	0	0	0	0	0	0	0	72,025	66,5875	68,9125	0	0	0	0	0	0					41,54375	42,28125	40,575	42,36875	0	0	37,41875	36,78125	38,05625	37,80625	0	0	52,675	53,19375	53,59375	49,275	0	0	49,6	50,45	52,71875	51,66875	0	0	59,39375	57,6125	57,64375	61,31875	0	0	55,98125	54,55	55,79375	53,5	0	0		65,49375	66,10625	65,60625	64,7125	0	0	69,03125	58,81875	67,09375	61,18125	0	0	54,0875	52,95	54,66875	56,19375			47,66875	49,15625	50,9	50,0625	0	0	46,89375	49,33125	50,5375	51,2	0	0	41,19375	42,98125	45,74375	44,2375	0	0
				46,1125	45,7	45,5625	46,5625			39,08125	40,7	40,8625	40,7375			57,44375	60,14375	60,975	62,29375			53,33125	52,11875	55,3625	55,6375			59,66875	59,93125	56,7375	60,36875			60,85	57,90625	58,65625	57,34375				71,3125	70,3375	69,9125	63,675			64,58125	62,05625					55,23125	52,8375	53,825	53,975			53,44375	52,66875	51,1875	48,41875			54,3	51,6	52,45	53,5125			47,66875	47,8	48,4125	50,6
Strength	OPC			MK30			B45 Durcal 15			AC30 India 1			B45 India 1			AC30 India 3			B45 India 3			LGL			B45 Ind1 750°C			B45 Ind3 750°C					46,78125	44,61875	45,15625	45,31875			41,6875	41,39375	41,45625	40,95			61,16875	59,2375	59,725	60,88125			49,39375	53,775	50,3125	55,775			65,3875	62,18125	64,8625	62,2375			59,30625	59,525	62,01875	61,64375				72,29375	69,2875	68,3625	73,40625			64,6625		64,71875	66,94375	65,4		54,25	55,175	52,3875	50,4875			54,8375	50,3	54,20625	51,7625			50,4	46,53125	55,9875	53,54375	50,6	47,84375	45,84375	45,7125	45,89375	48,04375
1 day		25,5583333333333	0,701180180719144	85,2940316402024	20,2555555555556	0,835677259162579	59,2683568734099	14,075	0,106066017177982		14,86875	0,371231060122938		9,03055555555556	0,170710491063846		15,4875	0,274003877709787		9,06597222222222	0,183810143848162		14,0305555555556	0,480059554561645	54,9697341872095	13,0541666666667	0,128137702622349	38,9595578559522	9,25208333333333	0,261779765897468					NOT THE SAME ACTIVATED CLAY
3 days		39,4833333333333	1,16883912316167	105,958420080345	37,640625	0,437522320859175	105,68767166134	37,5444444444444	1,05442465003081		26,2229166666667	0,2340483835307		18,8125	0,256326208180124		28,5708333333333	0,541458293253814		20,3972222222222	0,523084025896556		36,8604166666667	1,28582010146573	85,6581532416505	30,4291666666667	0,370089375466702	62,0355980412281	22,0375	0,117093712469971					14,0541666666667	0,630509053596113			1,01632515199279		9,403125	0,189520365000704			1,24674919380006		14,98125	0,324278044276821			1,16768137555926		27,73	0,548228681756071			1,07248333473968		15,8875	0,451689536628867			1,15656377835627		11,6625	0,18383926403247					18,96875	0,991497053071768			1,00992658793489		13,18375	0,566334154894441					15,38125	0,496471927705888					10,08125	0,153793184992054					16,1458333333333	0,947238310387975					10,7427083333333	0,282384286773656
7 days		42,9944444444444	3,38582198428377	148,045716054797	59,775	0,335875721063606	138,107891953252	55,7625	0,445989069372782		31,6888888888889	0,845447503681621		24,1423387096774	0,285617394053024		34,7152777777778	0,492807527600037		27,7877688172043	0,36109230364499		57,165625	0,181196112679049	127,612806687134	51,525	1,27197865056769	73,8267846546785	29,8083333333333	0,614992801448383					22,725	0,486087697848856					17,65625	0,327824266948011					26,8802083333333	0,407845424916108					35,9796875	1,19219876305296					25,0395833333333	0,99637363306476					20,6260416666667	0,515894500277593					27,0697916666667	0,768171784580116					23,0296875	0,548515396889641					23,6953125	0,177465885806258					17,6875	0,399706923882987					25,321875	1,07411118779668					18,8791666666667	0,370360185045135
28 days		54,253125	4,45919213885766	153,665008291874	77,2166666666667	2,33808760439666	130,234763681592	65,44296875	2,14673199350853		42,1104166666667	0,449015125951602		31,01875	0,601040764008566		48,8333333333333	1,55002940160286		39,6916666666667	1,77244901783756		66,403125	3,83163487055461	0	0	0	0	0	0					27,5489583333333	0,72279207619942			0,97835129514086		21,5604166666667	1,96309173669156			1,1466061162375		37,08375	0,525457390042237			1,07107292613553		38,04875	0,85123302112289			1,04401748500559		29,9541666666667	0,386968721819563			1,10611040256385		28,1864583333333	0,808310512994026					32,785	0,198165413859228			0,9916061892373		30,17375	0,726646836503126					27,54625	0,898355702798173					23,61875	1,29318375289438					28,785	0,708439636631097					23,184375	0,599436584427411
90 days		51,2041666666667	1,25850750726141	148,868918500155	75,0625	2,70525385823586	134,874496436319	68,00625	2,89538965426072		0	0		0	0		0	0		0	0		69,175	2,72823775540182	0	0	0	0	0	0					33,3864583333333	1,79762176511542			0,978166060944927		29,1575	0,868001026065063			1,07378989470247		49,33125	1,60593746959525			1,0649570444519		42,99875	0,555009149699354			1,08359673024523		46,603125	1,17537726656168			1,05493385059186		44,1885416666667	2,43101193136041					51,9475	3,53938645960238			1,01098981077147		52,09125	1,00677975185738					38,9325	1,0939946155032					38,52875	0,531297791967932					36,575	0,400585508974053					32,3953125	0,611678339182451
				41,6921875	0,83163955471005					37,515625	0,555406664075971			0,9435955970436		52,184375	1,9757151922363			1,01710199004975		51,109375	1,36820765510941			0,954025834883157		58,9921875	1,7602998605233			1,00081950419996		54,95625	1,16013424151403					65,4796875	0,576591434459154			#¡DIV/0!		64,03125	4,81911342122871					54,475	1,34999035490382					49,446875	1,3828422195488					49,490625	1,8962304986912					43,5390625	1,9287394347842
Strength	B45 SCG Raw					B45 SCG 600					B45 SCG Raw 700					B45 SCG Raw 750					B45 SCG Raw 800					B45 SCG Raw 850					45,984375	0,450737243302569					40,3453125	0,845567101984424					60,2140625	2,04806422196465					54,1125	1,68062643330793					59,1765625	1,65147799176727					58,6890625	1,53768101068622					68,809375	3,4727266994635					63,31875	1,78544462249603					53,9671875	0,982229805404521					51,4296875	2,21480797112489					52,965625	1,18468416149622					48,6203125	1,35901096658256
1 day	11,86	12,5	12,2				14,1	14,33	14,1290322580645				14,08	14,06	14,0375				15,49	15,19	15,6				15,7	16,11	15,9483870967742				15,81	15,9	15,9612903225806					45,46875	0,924718425612179					41,371875	0,308326294964714					60,253125	0,920746130863445					52,3140625	2,98031901518808					63,6671875	1,69708216967388					60,6234375	1,40587842313089					70,8375	2,39772570192395					65,43125	1,30114632952383					53,075	2,07833567227882					52,7765625	2,11763659904739					51,615625	4,08899214609582					46,3734375	1,11616175229743
3 days	24,82	25,68	25,1354838709677				35,51	35,22	35,28				35,5	35,3	35,8064516129032				38,68	40,09	38,34				39,37	41,57	38,82				39,76	39,24	38,5466666666667
7 days	33,84	33,74	33,68				54,89	55,5	55,27				62,24	62,56	63,47				71,76	70,86	71,35				68,33	71,97	72,59				67,01	68,66	68,32					59,1806298798141		14,0541666666667	0,630509053596113			39,5955785595227		9,403125	0,189520365000704			63,0844810948328		14,98125	0,324278044276821					27,73	0,548228681756071					15,8875	0,451689536628867					11,6625	0,18383926403247				79,8754276690937		18,96875	0,991497053071768			55,515396087376		13,18375	0,566334154894441			64,7688393718747		15,38125	0,496471927705888			42,4510922010702		10,08125	0,153793184992054					16,1458333333333	0,947238310387975					10,7427083333333	0,282384286773656
28 days	38,74	40,21	39,37				77,5	76,36	76,15				89,48	89,1	86,91				95,75	97,41	94,87				93,57	94,98	92,71				91,64	92,1	89,81					77,5503621382283		27,5489583333333	0,72279207619942			60,6926076884733		21,5604166666667	1,96309173669156			104,390816057238		37,08375	0,525457390042237					38,04875	0,85123302112289					29,9541666666667	0,386968721819563					28,1864583333333	0,808310512994026				92,2898278743806		32,785	0,198165413859228			84,9391549130576		30,17375	0,726646836503126			77,5427381755271		27,54625	0,898355702798173			66,486819341407		23,61875	1,29318375289438					28,785	0,708439636631097					23,184375	0,599436584427411
90 days	40,16	39,8125					85,33	83,5875					91,84	89,64	96,225				102,270967741936	96,0645161290323					106,093333333333	97,025					100,96	95,1375					82,6887851190628		33,3864583333333	1,79762176511542			72,2148551378963		29,1575	0,868001026065063			122,179510332551		49,33125	1,60593746959525					42,99875	0,555009149699354					46,603125	1,17537726656168					44,1885416666667	2,43101193136041				128,659219318387		51,9475	3,53938645960238			129,015247284642		52,09125	1,00677975185738			96,4247568432187		38,9325	1,0939946155032			95,4247826423466		38,52875	0,531297791967932					36,575	0,400585508974053					32,3953125	0,611678339182451
				82,9695273631841		41,6921875	0,83163955471005			74,657960199005		37,515625	0,555406664075971			103,849502487562		52,184375	1,9757151922363					51,109375	1,36820765510941					58,9921875	1,7602998605233					54,95625	1,16013424151403				130,307835820896		65,4796875	0,576591434459154			127,425373134328		64,03125	4,81911342122871			108,407960199005		54,475	1,34999035490382			98,4017412935323		49,446875	1,3828422195488					49,490625	1,8962304986912					43,5390625	1,9287394347842
Strength	B45 SCG Raw					B45 SCG 600					B45 SCG Raw 700					B45 SCG Raw 750					B45 SCG Raw 800					B45 SCG Raw 850					91,1992562751782		45,984375	0,450737243302569			80,0154942671212		40,3453125	0,845567101984424			119,420514409668		60,2140625	2,04806422196465					54,1125	1,68062643330793					59,1765625	1,65147799176727					58,6890625	1,53768101068622				136,467307096374		68,809375	3,4727266994635			125,577936163619		63,31875	1,78544462249603			107,031298419585		53,9671875	0,982229805404521			101,99876045863		51,4296875	2,21480797112489					52,965625	1,18468416149622					48,6203125	1,35901096658256
1 day	7,4125	7,8125	7,625	0	0	0	8,8125	8,95625	8,83064516129032	0	0	0	8,8	8,7875	8,7734375	0	0	0	9,68125	9,49375	9,75	0	0	0	9,8125	10,06875	9,96774193548387	0	0	0	9,88125	9,9375	9,9758064516129	0	0	0					83,982683982684		45,46875	0,924718425612179			76,4155844155844		41,371875	0,308326294964714			111,290043290043		60,253125	0,920746130863445					52,3140625	2,98031901518808					63,6671875	1,69708216967388					60,6234375	1,40587842313089				130,839826839827		70,8375	2,39772570192395			120,854256854257		65,43125	1,30114632952383			98,031746031746		53,075	2,07833567227882			97,4805194805195		52,7765625	2,11763659904739					51,615625	4,08899214609582					46,3734375	1,11616175229743
3 days	15,5125	16,05	15,7096774193548	0	0	0	22,19375	22,0125	22,05	0	0	0	22,1875	22,0625	22,3790322580645	0	0	0	24,175	25,05625	23,9625	0	0	0	24,60625	25,98125	24,2625	0	0	0	24,85	24,525	24,0916666666667	0	0	0					2 DAYS RESULTS REMOVED					STANDARD DEVIATIONS					Compressive strength (MPa)
7 days	21,15	21,0875	21,05	0	0	0	34,30625	34,6875	34,54375	0	0	0	38,9	39,1	39,66875	0	0	0	44,85	44,2875	44,59375	0	0	0	42,70625	44,98125	45,36875	0	0	0	41,88125	42,9125	42,7	0	0	0					AC30 India3	AC30 Thailand	AC30 India 1	AC30 Loma Sur	AC30 GF	B45 India 3	B45 Suriname 2	B45 Thailand	B45 India 1	B45 Loma Sur	B45 GF			AC30 India3	AC30 Thailand	AC30 India 1	AC30 Loma Sur	AC30 GF	B45 India 3	B45 Suriname 2	B45 Thailand	B45 India 1	B45 Loma Sur	B45 GF
28 days	24,2125	25,13125	24,60625	0	0	0	48,4375	47,725	47,59375	0	0	0	55,925	55,6875	54,31875	0	0	0	59,84375	60,88125	59,29375	0	0	0	58,48125	59,3625	57,94375	0	0	0	57,275	57,5625	56,13125	0	0	0					1	14,0541666666667	15,8875	18,96875	15,38125	16,1458333333333	9,403125	14,98125	11,6625	13,18375	10,08125	10,7427083333333		1	0,630509053596113	0,451689536628867	0,991497053071768	0,496471927705888	0,947238310387975	0,189520365000704	0,324278044276821	0,18383926403247	0,566334154894441	0,153793184992054	0,282384286773656
90 days	25,1	24,8828125	0	0	0	0	53,33125	52,2421875	0	0	0	0	57,4	56,025	60,140625	0	0	0	63,9193548387097	60,0403225806452	0	0	0	0	66,3083333333333	60,640625	0	0	0	0	63,1	59,4609375	0	0	0	0					3	27,5489583333333	29,9541666666667	32,785	27,54625	28,785	21,5604166666667	37,08375	28,1864583333333	30,17375	23,61875	23,184375		3	0,72279207619942	0,386968721819563	0,198165413859228	0,898355702798173	0,708439636631097	1,96309173669156	0,525457390042237	0,808310512994026	0,726646836503126	1,29318375289438	0,599436584427411
				7	33,3864583333333	46,603125	51,9475	38,9325	36,575	29,1575	49,33125	44,1885416666667	52,09125	38,52875	32,3953125		7	1,79762176511542	1,17537726656168	3,53938645960238	1,0939946155032	0,400585508974053	0,868001026065063	1,60593746959525	2,43101193136041	1,00677975185738	0,531297791967932	0,611678339182451
Strength	B45 SCG Raw				Average	Standard deviation	B45 SCG 600				Average	Standard deviation	B45 SCG 700				Average	Standard deviation	B45 SCG 750				Average	Standard deviation	B45 SCG 800				Average	Standard deviation	B45 SCG 850				Average	Standard deviation					28	41,6921875	58,9921875	65,4796875	54,475	49,490625	37,515625	52,184375	54,95625	64,03125	49,446875	43,5390625		28	0,83163955471005	1,7602998605233	0,576591434459154	1,34999035490382	1,8962304986912	0,555406664075971	1,9757151922363	1,16013424151403	4,81911342122871	1,3828422195488	1,9287394347842
1 day					7,61666666666667	0,200130165975381					8,86646505376344	0,078283549661404					8,78697916666667	0,013288907106431	40,6000526361962				9,64166666666667	0,132631617019975					9,94966397849462	0,129077980390455					9,9315188172043	0,047561134828056					90	45,984375	59,1765625	68,809375	53,9671875	52,965625	40,3453125	60,2140625	58,6890625	63,31875	51,4296875	48,6203125		90	0,450737243302569	1,65147799176727	3,4727266994635	0,982229805404521	1,18468416149622	0,845567101984424	2,04806422196465	1,53768101068622	1,78544462249603	2,21480797112489	1,35901096658256
3 days					15,7573924731183	0,271908269949144					22,0854166666667	0,09567468752671					22,2096774193548	0,159427243737655	68,6801747646835				24,3979166666667	0,579949261430112					24,95	0,909477013178453					24,4888888888889	0,380454163297461					STRENGTH ACTIVITY INDEX
7 days					21,0958333333333	0,050518148554091					34,5125	0,192536522509368					39,2229166666667	0,398842726940501	110,404788318155				44,5770833333333	0,281620126825718					44,3520833333333	1,43844172052028					42,4979166666667	0,544515744339256					AC30 India3	AC30 Thailand	AC30 India 1	AC30 Loma Sur	AC30 GF	B45 India 3	B45 Suriname 2	B45 Thailand	B45 India 1	B45 Loma Sur	B45 GF
28 days					24,65	0,460934851687309					47,91875	0,4540185155916					55,3104166666667	0,866979610967484	119,415422885572				60,00625	0,806128866869311					58,5958333333333	0,716281994631535					56,9895833333333	0,757110392104964					1	59,1806298798141	66,9006053162557	79,8754276690937	64,7688393718746	67,9884200368451	39,5955785595227	63,0844810948328	49,1095710150012	55,515396087376	42,4510922010702	45,2364242477408
90 days					24,99140625	0,153574754038954					52,78671875	0,770083478885972					57,4	0,972271824131503	122,922518668093				61,9798387096774	2,74289001411879					63,4744791666667	4,0076749962875					61,28046875	2,57320577091168					3	77,5503621382283	84,3210274755888	92,2898278743806	77,5427381755272	81,0298214233353	60,6926076884733	104,390816057238	79,3449256663636	84,9391549130576	66,486819341407	65,2640530158638
				7	82,6887851190628	115,422718712107	128,659219318387	96,4247568432186	90,5858981966409	72,2148551378963	122,179510332551	109,442480844147	129,015247284642	95,4247826423466	80,2339980908645
				28	82,97	117,397388059702	130,307835820896	108,407960199005	98,4888059701493	74,66	103,849502487562	109,365671641791	127,425373134328	98,4017412935323	86,6449004975124
				90	91,1992562751782	117,362875735978	136,467307096374	107,031298419585	105,044933374651	80,0154942671212	119,420514409668	116,396033467617	125,577936163619	101,99876045863	96,4270220018593

				Compressive strength (MPa)					Compressive strength (MPa)

				Compressive strength (MPa)					Compressive strength (MPa)

				Compressive strength (MPa)
				Compressive strength (MPa)

				Compressive strength (MPa)

## All data
Clay	Kaolinite Content	day_1					day_3					day_7					day_28					day_90
B45 Quartz B250	0	7,69375	8,16875	7,95	7,525	7,70625		18,33125	19,2	18,70625	18,7	18,48125		26,13125	25,575	27,0375	25,55			29,11875	28,45625	29,35	29,75			29,38125	31,21875	30,25625	29,39375
B45 India3 750°C(no se parece a la media)	17,0337333333333	8,7125	8,78125	8,79375	8,8	8,76875	8,825	19,70625	19,475	20,89375	19,64375	20,3875		23,61875	26,90625	27,05	26,25	26,1375	26,2	35,31875	35,9	35,50625	36,81875	35,79375	36,50625	37,3125	37,5	38,0625	37,45625
B45 Brazil2	35	9,8625	10,175	9,975	9,35	9,91875		23,58125	25,35	25,45625	23,9625	24,44375		38,9625	39,21875	38,975	39,98125	41,05625		46,95625	46,7875	46,4875	47,66875			45,68125	46,59375	49,85625	48,5
B45 Thailand 750°C	50,32	10,15	9,975	9,91875	10,24375	10,13125		26,3	25,45	24,61875	25,0125	26,03125		42,85625	43,40625	40,7	42,66875	39,80625	38,05	53,975	56,475	55,09375	51,41875	57,59375		57,225	60,0875	60,59375	57,8625	56,9625
B45 Suriname1	66,2	12,3875	11,6375	11,93125	11,73125	12,39375		34,01875	31,61875	31,09375	32,6375			46,8375	44,525	49,325	44,35	44,66875		57,33125	54,6875	55,0625	55,68125	53,75625		57,79375	57,14375	57,625	59,73125	59,725
B45 India1 750°C(no parece que este bien hecha la media)	79,3873166666667	7,9875	7,91875	8	7,74375	7,9875	7,94375	19,46875	18,81875	19,33125	19,9375	19,6625	18,84375	23,4625	24,40625	22,21875	22,55625	24,05625	23,88125	29,50625	30,88125	30,5	29,1	29,48125	29,925	32,61875	30,4125	31,675	30,2
B45 Burgess(3% y 4% no parece coincidir)	95
B45 Loma Sur(no parece que este bien calculada la media)	38,9255111111111	16,26	16,47	16,03	16,07	15,82	15,81	27,77	27,73	28,94	28,76	30,08	29,57	35,39	36,12	38,61	38,27	40,56	37,98	61,15	60,44	62,01	62,03	62,6	62,38	76,27	78,65	81,44	80,1
B45 Suriname 2( Encontrado como B45)	66,2	13,46875	14,38125	13,775	13,725			34,79375	33,04375	34,04375	33,45			51,31875	49,5625	47,49375	50,46875			58,1125	58,4625	57,9625	57,05			59,6875	59,59375	60,50625
India 2	51,26	9,66875	9,58125	9,54375	10,625			25,00625	22,475	23,59375	22,475			39,19375	39,3125	40,00625	40,4875			54,59375	54,1375	55,6375					57,4375	60,70625	62
Imerys 3%	91	20,5875	20,35625	21,275	20,7875			41,675	41,20625	44,375	43,8375			58,7	52,95	57,05625	53,9			68,00625	66,075	64,975	64,26875			64,9375	66,2	65,69375
Imerys 2%	91	16,53125	16,0875	17,425	16,8125			45,18125	42,64375	44,53125	42,325			51,54375	51,8875	52,35	52,00625			54,05	57,2625	59,81875	57,9375			60,75625	60,04375	60,4875	60,71875
Portugal	41,83	9,925	9,7625	9,4875	9,7125			21,6625	21,38125	22,9125	21,98125			38,09375	36,3	38,9375	37,575			54,76875	53,85625	50,53125	54,08125			55,15	53,9	54,75	55,36875
South Africa	15	9,69375	9,19375	9,15	9,5125			15,08125	15,35	14,5	15,3375			19,275	18,86875	19,23125	19,86875			26,8625	27,2375	26,60625	26,275			32,6375	32,6	34,3375	34,2625
Pontezuela	51	7,7421875	7,2734375	7,45703125	7,33203125			17,33125	17,05625	16,99375	16,9375			22,675	22,85	22,53125	23,08125			38,76875	39,4875	39,08125	39,00625			49,94375	49,93125	50,88125	51,00625
Cayo Guam	59,2	10,30625	10,83125	10,08125	10,975			25,5	25,3625	24,4	24,725			41,04375	41,53125	41,10625	40,9			53,425	51,63125	51,1125	52,225			54,675	55,2	55,325	55,70625
China Washing	61,08	10,775	11,025	11,20625	11,5			25,20625	25,04375	25,36875	25,76875			43,88125	43,90625	43,54375	42,19375			52,6	53,96875	54,9625	52,925			56,9375	57,41875	57,76875	56,43125
China Screened	21,8	9,9875	9,575	9,6125	10,25625			21,1625	21,61875	20,9375	21,34375			31,16875	31,85625	32,51875	31,6625			38,45	37,43125	39,0125	38,04375			39,7	40,43125	40,0375	39,51875
Holcim U.S.	33,8	8,48125	9,13125	8,31875	9,1875			21,69375	21,5	20,9875	21,1875			39,15625	39,0375	39,1875	38,6875			49,175	47,63125	50,525	48,88125			52,61875	52,3625	50,4
Holcim 3 U.S.	14,8	8,25625	8,51875	8,2625	8,88125			20,90625	20,74375	21,04375	20,9625			27,88125	29,13125	27,44375	27,66875			35,075	37,50625	37,60625	36,45			39,04375	37,91875	37,3	38,31875
Holcim 4 Brazil	28,3	11,85625	11,99375	12,04375	11,3875			26,725	26,34375	25,75625	25,9625			36,96875	39,45	36,65	37,9875			41,6	42,65	43,08125	41,34375			43,8875	44,6625	43,99375
Holcim 5 Colombia	31,3	10,14375	10,175	9,69375	9,73125			22,95	22,1125	24,08125	23,50625			36,9375	36,23125	37,58125	37,23125			49,1375	47,56875	45,875	46,8375			50,34375	49,925	48,99375	50,90625
Holcim 2 2(B45 Holcim 2 Brazil)	43,2	12,45625	11,48125	11,61875	11,9375			28,8125	28,45	25,65	28,38125			42,88125	42,88125	41,09375	43,39375			51,425	51,2875	54,60625	55,9125			56,56875	59,1625	55,46875
Holcim 4 2(B45 Holcim 4 Brazil)	28,3	10,81875	11,3375	11,93125	11,59375			23,7625	22,56875	22,38125	22,69375			38	36,44375	34,45	35,525			45,75625	46,96875	45,175	42,3125			45,90625	46,6125	44,55625
VDZ	27,6	11,74375	11,53125	11,9625	10,6875			24,53125	23,475	23,56875	24,05			35,21875	36,41875	36,16875	35,04375			41,95	41,025	41,425	40,06875			43,81875	44,73125	45,30625	42,8375
Newchem	77	16,03125	15,55	15,26875	16,10625			42,05625	38,40625	38,91875	41,0375			49,95	47,39375	47,31875	45,8125			58,91875	54,79375	55,9	56,98125			60,10625	60,34375	60,9
La Loma Gaspar	30,8	8,9625	10,7125	9,45	9,6125			20,69375	20,6375	20,43125	20,68125			32,59375	33,125	32,1375	33,86875			39,59375	41,35	39,8125	39,64375			41,44375	42,95	42,45625
El Yigre	31,4	9,1375	9,24375	9,0625	9,23125			20,80625	22,51875	21,50625	21,30625			33,425	32,925	33,85	33,1125			43,85625	43,85625	39,70625	43,8625			47,4375	46,18125	48,18125
Argos AR	50,1	11,16875	11,26875	11,15625				26,075	25,58125	24,4625				38,3375	39,96875	38,29375				50,5125	50,5875	50,15				54,1	54,96875	54,7875
Argos CU	49,8	9,5	9,5875	9,60625	9,34375			23,65	22,9875	23,69375				38,83125	39,94375	38,41875				49,85	50,13125	50,0875				53,1	53,2625	51,95
Argos SO	53,9	9,45	8,8875	9,91875				22,575	22,4625	23,01875				36,50625	37,49375	36,2125				45,075	47,0875	46,825				48,7375	48,81875	47,5625
Sinoma	74,9	10,49375	10,00625					25,2875	23,2375					43,9875	44,06875					62,8375	64,1625					64,08125	66,70625
Lakshmi1	71,7	14,7695283422659	14,2922365825517					35,1135940144213	34,5960644912074					46,6837082198153	46,2222370810907					57,6922740524781	55,5181924198251					57,8669844512541	57,3176143457042
Lakshmi2	72,57	11,8845648168825	11,8845648168825					29,3266729821205	29,5619136744905					44,0007364830443	45,0095338560702					53,6781341107872	56,0455976676385					56,9857032402678	56,7224633980252
Lakshmi3	62,6	13,4012919644186	13,0247617984219					33,1375721985137	34,1099003936429					46,4046791591911	46,6568785024476					58,2489795918367	58,4658017492711					59,8527284786063	59,0000602939507
Lakshmi4	39	11,1527174519875	10,8504326708352					24,3709357295269	24,0468263311505					38,2001515881454	38,4577168748754					51,3223906705539	51,9259766763848					53,8954963965498	52,716639711724
Nigeria1	26,6	11,7997129484889	12,2345787740063					27,549298861992	27,2983754567974					37,7977058276297	38,2108834750925					48,9080466472303	47,9821574344023					42,5418475485189	42,9882107592782
Nigeria2	20,2	10,9564975063272	10,3678376693464					24,7995965467344	25,5628219042013					34,3795998349835	32,8985994362859					38,5123032069971	38,5767638483965					40,2642506525933	38,9881096782431
Nigeria3	23,7	11,6512221788001	11,1155947595653					28,746412607608	27,3401960243298					35,5869371165304	37,1698904412253					44,1965597667639	45,7318950437318					43,8809371807967	44,8251670497106
Cameroon	66,4	11,74375	11,7375					29,275	27,86875					48,18125	48,425					59,5375	58,78125					61,5	61,66875
Sinoma 3 2	53,8	9,74375	9,63125					25,1125	24,06875					39,55	37,33125					49,5	50,38125					53,91875	55,10625
Tinasillas	37,9	11,13125	11,425					30,08125	29,31875					41,11875	39,00625					50,85625	51,69375					54,69375	55,15
Pyramides	43,9	10,44375	10,3625					26,69375	26,65					40,30625	40,21875					48,1625	50,025					55,26875	54,20625
Dom Rep	22,4	9,9	9,09375					23,5	23,79375					34,5625	33,15625					41,75	39,75					43,3	43,44375
Iran G1(las medias no coinciden )	44,7	8,28125	10,16875					22,975	23,9					35,2375	35,775					56,06875	51,56875					54,23125	53,43125
Iran G2	7,4	12,20625	11,6625					21,3375	20,79375					26,49375	27,7125					31,275	33,88125					35,025	35,15
Iran Z1	40	10,075	10,225					20,48125	20,60625					34,6875	35,0625					52,925	53,49375					58,5625	57,23125
Iran Z2	20,6	9,65	9,88125					19,94375	19,50625					32,475	33,1625					43,56875	42,45					42,425	45,61875
Argex	29,8	9,59375	9,96875					19,8125	20,8625					28,55625	28,39375					39,325	38,14375					41,50625	41,19375
Chile	61,2	9,9	10,09375					23,38125	24,575					40,53125	41,28125					58,8375	54,98125					59,59375	59,16875
Titan 1	46,03	12,14375	11,475					22,93125	24,8					38,875	39,16875					45,875	46,33125					51,625	48,8875
Titan 2	40,74	10,5125	9,04375					22,1	23					37,6375	37,61875					51,61875	50,8125					51,59375	51,95625
France 1	37,16	10,81875	11,04375					21,475	20,66875					34,88125	35,0875					41,775	41,68125					45,08125	44,8125
France 2	36,33	11,95625	11,95					23,20625	22,91875					38,2375	37,81875					48,11875	47,25					50,50625	50,025
France 3_Malaysia	4,15	12,225	11,96875					23,44375	23,125					39,03125	39,26875					48,9	48,825					50,0625	50,25
Guat 1	63,7	9,375	9,41875					22,8875	22,7875					41,79375	42,58125					52,63125	54,00625
Guat 2	58,1	12,00625	12,45					27,45	27,9375					48,44375	49,025					59,88125	58,90625
Guat 3	21	7,51875	7,6375					18,24375	17,84375					29,9125	30,53125					41,14375	43,44375
Guat 4	13,72	8,43125	8,4875					20,0875	19,8875					30,6875	30,69375					41,775	43,11875
F1(dia 90 se estima de alguna forma)	33,196	9,73125	9,9					22,0375	22,5125					35,9	35,7					48,352466923925	48,6779561742007
F5(dia 90 se estima de alguna forma)	17,25	10,075	10,21875	10,15625				20,0125	20,08125	20,05				28,24375	28,525	28,36875				34,2941014332966	34,3564291620728	34,7857979603087
F6	19,91	10,19375	9,825	10,05				20,275	20,575	20,425				27,575	27,375	27,19375				37,9714374310915	38,7816979051819	38,6501171444322
Guinea 1	18,55	9,99375	9,35	9,8875				19,85625	19,21875	19,51875				29,04375	30,275	29,74375				36,807986493936	35,8176681367144	36,3509164829107
Guinea 2	40,5	9,675	10	9,9625				23,4	23,7375	23,55				39,29375	40,2125	39,75625				49,5436190738699	49,9937637816979	49,8621830209482
Guinea 3	25,1	9,825	9,05	9,76875				20,15	21,40625	21,3625				29,8	32,1875	31,76875				39,9035970231533	41,5241179713341	40,4229947629548
Nigeria	52,1	9,875	9,79375	9,93125				23,48125	24,08125	23,9				40,0875	38,21875	39,91875				52,7638850606395	50,5685639470783	52,0713547409041
Ethiopia(solo valores en el dia 1)	38	13,6375	14,0125
OPC Alone	//

## All data in rows
Clay	day_1	day_3	day_7	day_28	day_90

B45 Quartz B250	7,69375	18,33125	26,13125	29,11875	29,38125
B45 Quartz B250	8,16875	19,2	25,575	28,45625	31,21875
B45 Quartz B250	7,95	18,70625	27,0375	29,35	30,25625
B45 Quartz B250	7,525	18,7	25,55	29,75	29,39375
B45 Quartz B250	7,70625	18,48125

B45 Brazil2	9,8625	23,58125	38,9625	46,95625	45,68125
B45 Brazil2	10,175	25,35	39,21875	46,7875	46,59375
B45 Brazil2	9,975	25,45625	38,975	46,4875	49,85625
B45 Brazil2	9,35	23,9625	39,98125	47,66875	48,5
B45 Brazil2	9,91875	24,44375	41,05625

B45 Thailand 750°C	10,15	26,3	42,85625	53,975	57,225
B45 Thailand 750°C	9,975	25,45	43,40625	56,475	60,0875
B45 Thailand 750°C	9,91875	24,61875	40,7	55,09375	60,59375
B45 Thailand 750°C	10,24375	25,0125	42,66875	51,41875	57,8625
B45 Thailand 750°C	10,13125	26,03125	39,80625	57,59375	56,9625

B45 Suriname1	12,3875	34,01875	46,8375	57,33125	57,79375
B45 Suriname1	11,6375	31,61875	44,525	54,6875	57,14375
B45 Suriname1	11,93125	31,09375	49,325	55,0625	57,625
B45 Suriname1	11,73125	32,6375	44,35	55,68125	59,73125
B45 Suriname1	12,39375		44,66875	53,75625	59,725

India 2	9,66875	25,00625	39,19375	54,59375	57,4375
India 2	9,58125	22,475	39,3125	54,1375	60,70625
India 2	9,54375	23,59375	40,00625	55,6375	62
India 2	10,625	22,475	40,4875

Imerys 3%	20,5875	41,675	58,7	68,00625	64,9375
Imerys 3%	20,35625	41,20625	52,95	66,075	66,2
Imerys 3%	21,275	44,375	57,05625	64,975	65,69375
Imerys 3%	20,7875	43,8375	53,9	64,26875

Imerys 2%	16,53125	45,18125	51,54375	54,05	60,75625
Imerys 2%	16,0875	42,64375	51,8875	57,2625	60,04375
Imerys 2%	17,425	44,53125	52,35	59,81875	60,4875
Imerys 2%	16,8125	42,325	52,00625	57,9375	60,71875

Portugal	9,925	21,6625	38,09375	54,76875	55,15
Portugal	9,7625	21,38125	36,3	53,85625	53,9
Portugal	9,4875	22,9125	38,9375	50,53125	54,75
Portugal	9,7125	21,98125	37,575	54,08125	55,36875

South Africa	9,69375	15,08125	19,275	26,8625	32,6375
South Africa	9,19375	15,35	18,86875	27,2375	32,6
South Africa	9,15	14,5	19,23125	26,60625	34,3375
South Africa	9,5125	15,3375	19,86875	26,275	34,2625

Pontezuela	7,7421875	17,33125	22,675	38,76875	49,94375
Pontezuela	7,2734375	17,05625	22,85	39,4875	49,93125
Pontezuela	7,45703125	16,99375	22,53125	39,08125	50,88125
Pontezuela	7,33203125	16,9375	23,08125	39,00625	51,00625

Cayo Guam	10,30625	25,5	41,04375	53,425	54,675
Cayo Guam	10,83125	25,3625	41,53125	51,63125	55,2
Cayo Guam	10,08125	24,4	41,10625	51,1125	55,325
Cayo Guam	10,975	24,725	40,9	52,225	55,70625

China Washing	10,775	25,20625	43,88125	52,6	56,9375
China Washing	11,025	25,04375	43,90625	53,96875	57,41875
China Washing	11,20625	25,36875	43,54375	54,9625	57,76875
China Washing	11,5	25,76875	42,19375	52,925	56,43125

China Screened	9,9875	21,1625	31,16875	38,45	39,7
China Screened	9,575	21,61875	31,85625	37,43125	40,43125
China Screened	9,6125	20,9375	32,51875	39,0125	40,0375
China Screened	10,25625	21,34375	31,6625	38,04375	39,51875

Holcim U.S.	8,48125	21,69375	39,15625	49,175	52,61875
Holcim U.S.	9,13125	21,5	39,0375	47,63125	52,3625
Holcim U.S.	8,31875	20,9875	39,1875	50,525	50,4
Holcim U.S.	9,1875	21,1875	38,6875	48,88125

Holcim 3 U.S.	8,25625	20,90625	27,88125	35,075	39,04375
Holcim 3 U.S.	8,51875	20,74375	29,13125	37,50625	37,91875
Holcim 3 U.S.	8,2625	21,04375	27,44375	37,60625	37,3
Holcim 3 U.S.	8,88125	20,9625	27,66875	36,45	38,31875

Holcim 5 Colombia	10,14375	22,95	36,9375	49,1375	50,34375
Holcim 5 Colombia	10,175	22,1125	36,23125	47,56875	49,925
Holcim 5 Colombia	9,69375	24,08125	37,58125	45,875	48,99375
Holcim 5 Colombia	9,73125	23,50625	37,23125	46,8375	50,90625

Holcim 2 Brazil	12,45625	28,8125	42,88125	51,425	56,56875
Holcim 2 Brazil	11,48125	28,45	42,88125	51,2875	59,1625
Holcim 2 Brazil	11,61875	25,65	41,09375	54,60625	55,46875
Holcim 2 Brazil	11,9375	28,38125	43,39375	55,9125

Holcim 4 Brazil	10,81875	23,7625	38	45,75625	45,90625
Holcim 4 Brazil	11,3375	22,56875	36,44375	46,96875	46,6125
Holcim 4 Brazil	11,93125	22,38125	34,45	45,175	44,55625
Holcim 4 Brazil	11,59375	22,69375	35,525	42,3125

VDZ	11,74375	24,53125	35,21875	41,95	43,81875
VDZ	11,53125	23,475	36,41875	41,025	44,73125
VDZ	11,9625	23,56875	36,16875	41,425	45,30625
VDZ	10,6875	24,05	35,04375	40,06875	42,8375

Newchem	16,03125	42,05625	49,95	58,91875	60,10625
Newchem	15,55	38,40625	47,39375	54,79375	60,34375
Newchem	15,26875	38,91875	47,31875	55,9	60,9
Newchem	16,10625	41,0375	45,8125	56,98125

La Loma Gaspar	8,9625	20,69375	32,59375	39,59375	41,44375
La Loma Gaspar	10,7125	20,6375	33,125	41,35	42,95
La Loma Gaspar	9,45	20,43125	32,1375	39,8125	42,45625
La Loma Gaspar	9,6125	20,68125	33,86875	39,64375

El Yigre	9,1375	20,80625	33,425	43,85625	47,4375
El Yigre	9,24375	22,51875	32,925	43,85625	46,18125
El Yigre	9,0625	21,50625	33,85	39,70625	48,18125
El Yigre	9,23125	21,30625	33,1125	43,8625

Argos AR	11,16875	26,075	38,3375	50,5125	54,1
Argos AR	11,26875	25,58125	39,96875	50,5875	54,96875
Argos AR	11,15625	24,4625	38,29375	50,15	54,7875
Argos AR

Argos CU	9,5	23,65	38,83125	49,85	53,1
Argos CU	9,5875	22,9875	39,94375	50,13125	53,2625
Argos CU	9,60625	23,69375	38,41875	50,0875	51,95
Argos CU	9,34375

Argos SO	9,45	22,575	36,50625	45,075	48,7375
Argos SO	8,8875	22,4625	37,49375	47,0875	48,81875
Argos SO	9,91875	23,01875	36,2125	46,825	47,5625

Sinoma	10,49375	25,2875	43,9875	62,8375	64,08125
Sinoma	10,00625	23,2375	44,06875	64,1625	66,70625

Lakshmi1	14,7695283422659	35,1135940144213	46,6837082198153	57,6922740524781	57,8669844512541
Lakshmi1	14,2922365825517	34,5960644912074	46,2222370810907	55,5181924198251	57,3176143457042

Lakshmi2	11,8845648168825	29,3266729821205	44,0007364830443	53,6781341107872	56,9857032402678
Lakshmi2	11,8845648168825	29,5619136744905	45,0095338560702	56,0455976676385	56,7224633980252

Lakshmi3	13,4012919644186	33,1375721985137	46,4046791591911	58,2489795918367	59,8527284786063
Lakshmi3	13,0247617984219	34,1099003936429	46,6568785024476	58,4658017492711	59,0000602939507

Lakshmi4	11,1527174519875	24,3709357295269	38,2001515881454	51,3223906705539	53,8954963965498
Lakshmi4	10,8504326708352	24,0468263311505	38,4577168748754	51,9259766763848	52,716639711724

Nigeria1	11,7997129484889	27,549298861992	37,7977058276297	48,9080466472303	42,5418475485189
Nigeria1	12,2345787740063	27,2983754567974	38,2108834750925	47,9821574344023	42,9882107592782

Nigeria2	10,9564975063272	24,7995965467344	34,3795998349835	38,5123032069971	40,2642506525933
Nigeria2	10,3678376693464	25,5628219042013	32,8985994362859	38,5767638483965	38,9881096782431

Nigeria3	11,6512221788001	28,746412607608	35,5869371165304	44,1965597667639	43,8809371807967
Nigeria3	11,1155947595653	27,3401960243298	37,1698904412253	45,7318950437318	44,8251670497106

Cameroon	11,74375	29,275	48,18125	59,5375	61,5
Cameroon	11,7375	27,86875	48,425	58,78125	61,66875

Sinoma 3 2	9,74375	25,1125	39,55	49,5	53,91875
Sinoma 3 2	9,63125	24,06875	37,33125	50,38125	55,10625

Tinasillas	11,13125	30,08125	41,11875	50,85625	54,69375
Tinasillas	11,425	29,31875	39,00625	51,69375	55,15

Pyramides	10,44375	26,69375	40,30625	48,1625	55,26875
Pyramides	10,3625	26,65	40,21875	50,025	54,20625

Dom Rep	9,9	23,5	34,5625	41,75	43,3
Dom Rep	9,09375	23,79375	33,15625	39,75	43,44375

Titan 1	12,14375	22,93125	38,875	45,875	51,625
Titan 1	11,475	24,8	39,16875	46,33125	48,8875

Titan 2	10,5125	22,1	37,6375	51,61875	51,59375
Titan 2	9,04375	23	37,61875	50,8125	51,95625

France 1	10,81875	21,475	34,88125	41,775	45,08125
France 1	11,04375	20,66875	35,0875	41,68125	44,8125

France 2	11,95625	23,20625	38,2375	48,11875	50,50625
France 2	11,95	22,91875	37,81875	47,25	50,025

France 3_Malaysia	12,225	23,44375	39,03125	48,9	50,0625
France 3_Malaysia	11,96875	23,125	39,26875	48,825	50,25

Guat 1	9,375	22,8875	41,79375	52,63125
Guat 1	9,41875	22,7875	42,58125	54,00625

Guat 2	12,00625	27,45	48,44375	59,88125
Guat 2	12,45	27,9375	49,025	58,90625

Guat 3	7,51875	18,24375	29,9125	41,14375
Guat 3	7,6375	17,84375	30,53125	43,44375

Guat 4	8,43125	20,0875	30,6875	41,775
Guat 4	8,4875	19,8875	30,69375	43,11875

B45 India3 750°C	8,7125	19,70625	23,61875	35,31875	37,3125
B45 India3 750°C	8,78125	19,475	26,90625	35,9	37,5
B45 India3 750°C	8,79375	20,89375	27,05	35,50625	38,0625
B45 India3 750°C	8,8	19,64375	26,25	36,81875	37,45625
B45 India3 750°C	8,76875	20,3875	26,1375	35,79375
B45 India3 750°C	8,825		26,2	36,50625

B45 India1 750°C	7,9875	19,46875	23,4625	29,50625	32,61875
B45 India1 750°C	7,91875	18,81875	24,40625	30,88125	30,4125
B45 India1 750°C	8	19,33125	22,21875	30,5	31,675
B45 India1 750°C	7,74375	19,9375	22,55625	29,1	30,2
B45 India1 750°C	7,9875	19,6625	24,05625	29,48125
B45 India1 750°C	7,94375	18,84375	23,88125	29,925

B45 Loma Sur	16,26	27,77	35,39	61,15	76,27
B45 Loma Sur	16,47	27,73	36,12	60,44	78,65
B45 Loma Sur	16,03	28,94	38,61	62,01	81,44
B45 Loma Sur	16,07	28,76	38,27	62,03	80,1
B45 Loma Sur	15,82	30,08	40,56	62,6
B45 Loma Sur	15,81	29,57	37,98	62,38

B45 Suriname 2	13,46875	34,79375	51,31875	58,1125	59,6875
B45 Suriname 2	14,38125	33,04375	49,5625	58,4625	59,59375
B45 Suriname 2	13,775	34,04375	47,49375	57,9625	60,50625
B45 Suriname 2	13,725	33,45	50,46875	57,05

Holcim 4 Brazil	11,85625	26,725	36,96875	41,6	43,8875
Holcim 4 Brazil	11,99375	26,34375	39,45	42,65	44,6625
Holcim 4 Brazil	12,04375	25,75625	36,65	43,08125	43,99375
Holcim 4 Brazil	11,3875	25,9625	37,9875	41,34375

Iran G1	8,28125	22,975	35,2375	56,06875	54,23125
Iran G1	10,16875	23,9	35,775	51,56875	53,43125

Iran G2	12,20625	21,3375	26,49375	31,275	35,025
Iran G2	11,6625	20,79375	27,7125	33,88125	35,15

Iran Z1	10,075	20,48125	34,6875	52,925	58,5625
Iran Z1	10,225	20,60625	35,0625	53,49375	57,23125

Iran Z2	9,65	19,94375	32,475	43,56875	42,425
Iran Z2	9,88125	19,50625	33,1625	42,45	45,61875

Argex	9,59375	19,8125	28,55625	39,325	41,50625
Argex	9,96875	20,8625	28,39375	38,14375	41,19375

Chile	9,9	23,38125	40,53125	58,8375	59,59375
Chile	10,09375	24,575	41,28125	54,98125	59,16875

B45 Burgess??

F1	9,73125	22,0375	35,9	48,352466923925
F1	9,9	22,5125	35,7	48,6779561742007

F5	10,075	20,0125	28,24375	34,2941014332966
F5	10,21875	20,08125	28,525	34,3564291620728
F5	10,15625	20,05	28,36875	34,7857979603087

F6	10,19375	20,275	27,575	37,9714374310915
F6	9,825	20,575	27,375	38,7816979051819
F6	10,05	20,425	27,19375	38,6501171444322

Guinea 1	9,99375	19,85625	29,04375	36,807986493936
Guinea 1	9,35	19,21875	30,275	35,8176681367144
Guinea 1	9,8875	19,51875	29,74375	36,3509164829107

Guinea 2	9,675	23,4	39,29375	49,5436190738699
Guinea 2	10	23,7375	40,2125	49,9937637816979
Guinea 2	9,9625	23,55	39,75625	49,8621830209482

Guinea 3	9,825	20,15	29,8	39,9035970231533
Guinea 3	9,05	21,40625	32,1875	41,5241179713341
Guinea 3	9,76875	21,3625	31,76875	40,4229947629548

## Clays properties
	Calcined clay	Origin of clay	Calcination	Calcined kaolinite content (%)	Dv,50 (µm)	D10	D90	Span (-)	BET Specific surface (m2/g)	Calcined clay	SiO2	Al2O3	Fe2O3	CaO	MgO	SO3	Na2O	K2O	TiO2	P2O5	MnO	Others	LOI
Burgess	1	North America	Flash	95,0	5,1	0,5	20,0	3,8	9,6	1	52,000	43,800	0,300	-	-	0,100	0,300	0,100	1,500	0,200	-	0,100	1,500
Imerys	2	South America	Flash	91,0	5,9	0,2	21,0	3,5	15,9	2	51,744	42,880	0,863	-	-	-	-	0,060	2,278	-	-	-	2,020
India 1	3	South Asia	Furnace	79,4	5,3	0,2	29,0	5,4	15,3	3	51,800	42,400	1,900	0,100	0,100	-	0,100	0,100	2,400	0,100	-	0,200	1,000
Newchem	4	South America	Flash	77,0	5,6	0,3	32,0	5,7	11,7	4	52,340	43,790	0,610	-	0,070	-	0,090	-	1,803	-	-	0,100	1,000
Sinoma	5	East Asia	Furnace	74,9				-		5	59,292	36,573	0,716	0,167	-	-	-	0,061	1,022	0,166	-	1,660	0,299
Laskshmi2	6	South Asia	Furnace	72,6	8,0			7,9	14,4	6	54,295	38,989	1,352	0,136	0,358	-	0,133	1,516	1,249	0,263	-	-	1,687
Laskshmi1	7	South Asia	Furnace	71,7	27,0			2,7	28,0	7	53,830	39,318	1,227	0,557	0,657	-	0,216	0,842	1,591	0,261		0,210	1,282
Cameroon	8	Central Africa	Furnace	66,4	27,4			6,8	50,1	8	56,970	35,050	2,520	0,050	0,280	-	0,090	0,710	1,820	0,340	1,000	-	2,040
Surinam	9	South America	Flash	66,2	4,0	0,5	30,0	7,4	12,9	9	50,800	42,700	0,600	-	-	-	-	0,100	1,800	0,100	-	0,200	3,600
Guat 1	10	Latine America	Furnace	63,7	4,5			9,7	14,0	10	60,694	29,187	6,724	0,083	0,055	0,032	0,085	0,104	1,564	0,111	0,002	0,001	1,360
Laskshmi3	11	South Asia	Furnace	62,6	25,3			10,1	15,2	11	60,852	33,114	0,943	1,648	0,297	-	0,152	0,372	1,867	0,236	-	-	0,490
Chile	12	South America	Furnace	61,2	7,4	0,2	56,1	7,6	47,2	12	48,130	35,080	9,440	0,810	0,520	-	0,200	0,080	2,270	0,340	2,000	-	2,980
China washing	13	East Asia	Furnace	61,1	16,6	5,0	40,0	2,1		13	54,724	39,855	0,529	0,090	0,181	-	0,127	2,158	0,381	0,559	-	0,133	0,750
Cayo Guam	14	Carribean	Furnace	59,2	5,7	0,3	26,2	4,5	33,9	14	44,820	35,740	14,682	0,058	0,610	0,159	-	0,220	0,610	0,075	0,157	0,338	2,230
Guat 2	15	Latine America	Furnace	58,1	3,3			10,3	17,9	15	62,393	26,897	7,497	0,060	0,103	0,068	0,088	0,104	1,999	0,073	0,007	0,012	0,700
Argos SO	16	South America	Furnace	53,9	7,8			6,2		16	54,851	28,604	8,967	0,865	1,315	0,220	0,227	3,031	1,074	0,531	0,070	-	0,220
Sinoma 3 2	17	East Asia	Furnace	53,8				-		17	60,707	35,868	0,653	0,143	0,108	-	0,059	0,078	1,061	0,101	-	-	1,100
India 2	18	South Asia	Rotary kiln	51,3	7,8	0,3	49,0	6,2	9,2	18	59,249	33,095	4,012	0,122	0,079	-	0,205	0,245	2,191	-	-	-	0,610
Pontezuela	19	Carribean	Furnace	51,0	4,6	0,2	20,0	4,3	35,7	19	47,250	29,530	19,232	0,068	0,684	0,051	0,536	0,050	0,721	0,259	-	0,202	1,430
Thai	20	South-east Asia	Furnace	50,3	10,9	0,5	41,0	3,7	45,7	20	44,900	32,300	15,400	1,300	0,800	0,100	0,400	0,200	2,400	0,400	0,100	0,200	1,700
Argos AR	21	South America	Furnace	50,1				-		21	44,912	28,757	20,853	-	0,248	-	-	0,337	3,546	0,162	0,174	-	0,770
Argos CU	22	South America	Furnace	49,8				-		22	72,322	24,188	2,058	-	0,079	-	-	0,302	0,376	-	-	-	0,570
Titan 1	23	Europe	Furnace	46,0	7,7			5,3	14,8	23	50,021	22,039	7,907	7,563	2,079	3,839	3,329	1,148	0,000	0,000	0,000	0,676	1,400
Iran G1	24	Western Asia	Furnace	44,7				-	4,7	24	61,348	24,166	6,183	0,711	0,393	0,167	0,234	1,561	2,478	0,971	-	0,810	0,967
Equator Pyramides	25	South America	Furnace	43,9				-		25	51,836	25,840	15,582	1,811	0,824	-	0,084	0,151	1,109	0,297	0,224	0,568	1,633
Holcim2	26	South America	Furnace	43,2	13,3	0,4	200,0	15,0	29,1	26	61,021	25,176	9,055	0,116	0,233	-	0,076	1,129	1,432	0,190	0,129	0,182	1,140
France 3 Paloh	27	Europe	Furnace	43,1	5,1			3,5	23,9	27	61,241	27,292	5,835	0,059	0,643	0,015	0,318	2,602	1,019	0,027	0,045	0,005	0,900
Portugal	28	Europe	Furnace	41,8	9,1	2,6	30,5	3,1	22,7	28	61,770	27,261	3,358	0,224	0,374	-	0,219	3,513	0,399	0,060	-	-	2,560
Titan 2	29	Europe	Furnace	40,7	5,3			6,2	7,7	29	58,761	30,798	1,847	5,874	0,334	0,274	0,238	0,203	0,000	0,000	0,000	0,071	1,600
Iran Z1	30	Western Asia	Furnace	40,0	4,5			1,4	5,8	30	68,553	26,103	0,705	1,085	0,334	0,095	0,054	0,536		0,338	-	0,549	1,587
Laskshmi4	31	South Asia	Furnace	39,0	10,8			4,9	11,2	31	71,283	23,457	0,978	0,348	0,428	-	0,155	1,376	1,251	0,248	-	0,054	0,406
LomaSur	32	Carribean	Furnace	38,9	8,5	0,3	26,2	3,1	23,1	32	54,700	26,800	13,600	0,300	1,000	-	-	0,400	1,100	-	-	-	1,900
Equator Tinasillas	33	South America	Furnace	37,9				-		33	66,090	26,700	1,636	2,629	0,180	0,146	0,431	0,243	0,475	0,066	-	1,481	0,940
France 1 Est	34	Europe	Furnace	37,2	8,1			3,0	18,3	34	65,124	25,197	3,395	0,306	0,582	0,091	0,289	2,889	1,077	0,013	0,014	0,024	1,000
France 2 Lb	35	Europe	Furnace	36,3	7,2			3,4	27,6	35	55,800	30,763	6,586	0,373	0,682	0,027	0,267	2,830	0,984	0,039	0,027	0,021	1,600
Brazil2	36	South America	Furnace	35,0	23,5	0,4	270,0	11,5	18,5	36	67,600	22,600	6,100	0,500	-	-	-	0,300	1,500	-	-	-	1,400
Holcim 1	37	North America	Furnace	33,8	20,8	3,4	88,1	4,1	12,5	37	73,561	21,635	0,525	0,531	0,193	0,328	0,110	0,396	0,841	0,267	-	0,201	1,200
El Yigre	38	Carribean	Furnace	31,4	4,6	0,2	26,2	5,6	71,7	38	53,248	21,909	16,203	3,117	0,826	0,060	0,113	0,066	1,300	-	0,807	0,089	2,040
Holcim 5	39	South America	Furnace	31,3	7,5	2,4	30,5	3,7	12,2	39	69,710	21,350	2,186	0,119	0,416	0,149	0,257	2,415	0,271	0,184	-	0,149	2,450
Cuba LaLoma	40	Carribean	Furnace	30,8	3,8	0,2	21,0	5,5	20,0	40	66,048	19,686	10,890	0,071	0,149	-	0,311	1,056	0,684	0,066	-	-	0,890
Argex	41	Europe	Furnace	29,8				-		41	63,288	18,948	6,792	0,987	2,142	0,185	0,334	3,614	1,003	0,336	-	0,578	1,772
Holcim 4	42	South America	Furnace	28,3	5,6	0,2	32,0	5,7	19,3	42	70,365	18,087	7,351	-	0,286	-	0,109	1,443	1,111	0,248	-	0,177	0,660
VDZ	43	Europe	Furnace	27,6	4,2	0,2	28,0	6,6	45,8	43	60,902	22,276	10,330	0,265	0,706	-	0,192	2,897	1,298	0,103	-	0,163	0,730
Nigeria 1	44	West Africa	Furnace	26,6	15,2			10,7	23,4	44	66,667	19,634	7,323	0,204	0,831	-	0,527	2,932	0,731	0,328	-	0,078	0,737
Nigeria 3	45	West Africa	Furnace	23,7	20,5			3,7	21,1	45	67,241	15,957	12,064	0,107	0,232	-	0,092	0,123	2,953	0,303	-	0,097	0,829
Dominican Republic	46	Carribean	Furnace	22,4	8,2			3,1		46	75,760	15,249	5,041	0,434	0,625	-	1,143	0,788	0,465	0,075	0,103	0,763	0,320
Screened Sinoma	47	East Asia	Furnace	21,8	16,4	4,5	65,0	3,7	4,4	47	64,203	23,851	1,056	0,109	0,232	-	0,214	9,314	0,115	0,147	-	0,139	0,570
Guat 3	48	Latine America	Furnace	21,0	15,6			6,0	23,2	48	77,789	17,411	1,754	0,314	0,295	0,018	0,372	1,299	0,216	0,001	0,028	0,003	0,500
Iran Z2	49	Western Asia	Furnace	20,6	7,7			7,2	4,0	49	75,528	16,085	0,801	3,488	0,245	0,249	0,064	0,553		0,280	-	0,685	1,947
Nigeria 2	50	West Africa	Furnace	20,2	29,7			4,7	13,3	50	81,619	10,680	4,773	0,237	0,144	-	0,112	0,108	0,895	0,278	-	0,158	0,964
India3	51	South Asia	Furnace	17,0	5,9	0,4	28,0	4,7	18,7	51	68,400	17,500	8,900	0,600	0,700	-	0,100	2,300	0,800	0,100	0,100	0,200	0,500
Guat 4	52	Latine America	Furnace	16,7	9,8			5,5	40,6	52	58,244	21,853	9,131	2,574	2,452	0,020	1,560	1,673	0,996	0,118	0,174	0,004	1,200
Kaolin	53	Southern Africa	Flash	15,0	8,9	3,0	26,0	2,6	4,7	53	67,842	20,131	1,714	0,055	1,126	-	0,556	3,785	0,920	-	-	-	3,760
Holcim 3	54	North America	Furnace	14,8	25,1	0,4	180,0	7,2	4,7	54	63,652	15,706	4,529	7,719	2,641	0,576	0,370	2,637	0,631	0,224	-	0,160	1,040
Iran G2	55	Western Asia	Furnace	7,4				-	2,4	55	62,292	19,289	8,732	0,527	0,467	0,198	1,108	3,463	1,652	0,755	-	0,761	0,739

Quartz		-	-	0,0	11,2	2,3	29,0	2,4	1,2	Quartz	99,800			-	-	-	-	0,100		-	-	-	0,100
Cement		-	-	-	8,4	0,6	24,0	2,8	0,9	Cement	19,300	5,700	3,600	63,600	1,600	3,200	0,200	1,200	0,300	0,200	0,100	0,300	0,800
Limestone		-	-	-	7,2	2,3	19,3	2,4	1,8	Limestone	0,100	-	-	55,000	0,200	-	0,100	-		-	-	-	42,600

## Clays IDs
Clay_ID	Clay_alias
B45 Quartz B250	Quartz
B45 India3 750°C	India3
B45 Brazil2	Brazil2
B45 Thailand 750°C	Thai
B45 Suriname1	Surinam
B45 India1 750°C	India 1
B45 Burgess	Burgess
B45 Loma Sur	LomaSur
B45 Suriname 2	Surinam
India 2	India 2
Imerys 3%	Imerys
Imerys 2%	Imerys
Portugal	Portugal
South Africa	Kaolin
Pontezuela	Pontezuela
Cayo Guam	Cayo Guam
China Washing	China washing
China Screened	Screened Sinoma
Holcim U.S.	Holcim 1
Holcim 3 U.S.	Holcim 3
Holcim 4 Brazil	Holcim 4
Holcim 5 Colombia	Holcim 5
Holcim 2 2	Holcim2
Holcim 4 2
VDZ	VDZ
Newchem	Newchem
La Loma Gaspar	Cuba LaLoma
El Yigre	El Yigre
Argos AR	Argos AR
Argos CU	Argos CU
Argos SO	Argos SO
Sinoma	Sinoma
Lakshmi1	Laskshmi1
Lakshmi2	Laskshmi2
Lakshmi3	Laskshmi3
Lakshmi4	Laskshmi4
Nigeria1	Nigeria 1
Nigeria2	Nigeria 2
Nigeria3	Nigeria 3
Cameroon	Cameroon
Sinoma 3 2	Sinoma 3 2
Tinasillas	Equator Tinasillas
Pyramides	Equator Pyramides
Dom Rep	Dominican Republic
Iran G1	Iran G1
Iran G2	Iran G2
Iran Z1	Iran Z1
Iran Z2	Iran Z2
Argex	Argex
Chile	Chile
Titan 1	Titan 1
Titan 2	Titan 2
France 1	France 1 Est
France 2	France 2 Lb
France 3_Malaysia	France 3 Paloh
Guat 1	Guat 1
Guat 2	Guat 2
Guat 3	Guat 3
Guat 4	Guat 4
F1
F5
F6
Guinea 1
Guinea 2
Guinea 3
Nigeria
Ethiopia