## Sheet1
Strength	OPC					MK30					B45 Durcal 15					Strength	AC30 India 1					B45 India 1					AC30 India 3					B45 India 3					Strength	B45 LGL					B45 Durcal 5					AC30 Brazil1					B45 Brazil1					AC30 Brazil2					B45 Brazil2					AC30 Suriname1					B45 Suriname1					AC30 B250					B45 B250					30 Fly ash					AC30 Thailand					B45 Thailand					AC20 Suriname					B45 Limestone Violette					B45 Nanolimestone					B45 Nanolimestone 2					B45 Fil408					AC30 India5					B45 India5					AC30 India2					B45 India2					B45 India2 CALCINED IN INDIA					AC30 Surinam					B45 Surinam					AC30 South Africa					B45 South Africa					AC30 Imerys					B45 Imerys					AC30 Portugal St Gobain (old)					B45 Portugal St Gobain (old)					AC30 Pontezuela					B45 Pontezuela					AC30 Cayo Guam					B45 Cayo Guam					AC30 La Loma Gaspar					B45 La Loma Gaspar					AC30 El Yigre					B45 El Yigre					AC30 Imerys 2%					B45 Imerys 2%					AC30 Portugal 2nd batch					B45 Portugal 2nd batch					AC30 China Washing selected					B45 China Washing selected					AC30 Holcim United States 1					B45 Holcim United States 1					AC30 China screened selected					B45 China screened selected					AC30 China Washing selected 2					B45 China Washing selected 2					AC30 Holcim 3 U.S.					B45 Holcim 3 U.S.					AC30 VDZ					B45 VDZ					AC30 Holcim 2 Brazil					B45 Holcim 2 Brazil					AC30 Holcim 4 Brazil					B45 Holcim 4 Brazil					AC30 Holcim 5 Colombia					B45 Holcim 5 Colombia					AC30 Fluka					B45 Fluka					AC30 Newchem Surinam					B45 Newchem Surinam					AC30 Holcim 2 Brazil					B45 Holcim 2 Brazil					AC30 Holcim 4 Brazil					B45 Holcim 4 Brazil					AC30 Sinoma					B45 Sinoma					AC30 Sinoma 2					B45 Sinoma 2					AC30 Argos AR					B45 Argos AR					AC30 Argos CU					B45 Argos CU					AC30 Argos SO					B45 Argos SO					LC3-65 Portugal					LC3-65 VDZ					LC3-65 Portugal					LC3-65 VDZ					AC30 Sinoma 2					B45 Sinoma 2					AC30 Argos AR 2					B45 Argos AR 2					AC30 Argos CU 2					B45 Argos CU 2					AC30 Argos SO 2					B45 Argos SO 2					BOS			Slag1			Slag8			SilicaFume			Fly Ash Tarong			Fly Ash 2			LC3 Sinoma			PC Repeatability				PC New batch			PC 1y old			Lakshmi1			Lakshmi2			Laskhmi3			Lakshmi4			Nigeria1			Nigeria2			Nigeria3			Artemisa1			Artemisa2			El Yigre			GF			GFU				Cameroon			GCC GBL			GCC MJ1			GCC MJ2			Thyssen A			Thyssen B			Thyssen C			Thyssen D			Sinoma3			OPC			Sinoma3 2			Tinasillas			Pyramides			Dominican Republic			K10			K40			PC Control			Iran G1			Iran G2			Iran Z1			Iran Z2			Argex			Chile			3% Burgess			4% Burgess			Mulleih			Yokshi			PC 11/2017 from 04/2016			Titan1			Titan2			Palestine			France1			France2			France3			BQ			Guat Fumarola			Guat Volcan Miriam			Guat El Hato			Guat Laguna San Juan				PC 40°C			Q			I3			Br			T			B2			B			PC from 12/2018 used 07/18				F1		F5			F6			G1			G2			G3			Nigeria			Thai D15			Implenia			PLC 10% Durcal5			PLC 10% Implenia			LC3 Ethiopia			LC3 India Ind			PC 10/2018 from 12/2017			LC3 Ultracem			PC 01/2019 from 11/2018			Peru 1			Peru 2			Peru 3			Peru 3 2nd batch			PC 12/2018			LC3 I2			LC3 I2			LC3 I2 0.01%			LC3 I2 0.03%			LC3 I2 0.1%			LC3 I2 0.3%			LC3 I2 1%			LC3 I2 3%			LC3 I2 10%
1 day	36,96	35,37	36,38	40,25	39,88	39,14	31,03	27,76	31,58	27,98	30,95	31,92	24,88	23,08	23,59	25,04	23,29	24,18	kN	1 day	23,08	22,81	22,45	23,42	22,86	22,46	12,78	12,67	12,8	12,39	12,78	12,71	23,12	21,53	22,32	22,64	23,25	23,05	13,94	14,05	14,07	14,08	14,03	14,12		1 day	22,05	21,94	22,23	22,07	21,82	21,55	24,72	22,81	24,25333333	24,04		22,93	24,09	24,34	23,76	23,66		16,52	16,73	17,02	16,61	16,69		22,61	22,17	22,76	22,24	23,49		15,78	16,28	15,96	14,96	15,87			28	28,41	27,73	27,3	28,03		19,82	18,62	19,09	18,77	19,83		19,09	19,72	18,62	18,26	19,08		12,31	13,07	12,72	12,04	12,33		1	18,33	18,32	18,53	18,67	18,86		24,23	23,31	23,55	23,77	23,65		16,24	15,96	15,87	16,39	16,21		31,63	31,16	33,37	31,32	29,78		23,71	22,76	23,33	23,83	23,53		23,05	23,92	23,64	23,72	24,17		21,53	20,79	18,69	19,98	20,72		24,27	24,3	24,64	23,46	24,55		1	26,21	24,36	26,18	24,97	25,51		17,8	17,37	16,61	16,97			22,37	24,53	23,4	22,36			15,47	15,33	15,27	17			15,71	16,73	16,89	16,49			28,55	29,1	29,54	28,96			21,55	23,01	22,04	21,96			22,14	23,31	23	24,61			15,51	14,71	14,64	15,22			32,94	32,57	34,04	33,26			30,8	30,49	29,13	28,56			22,56	22,27	22,12	21,8			14,79	14,99	15,36	13,75			25,66	25,09	25,03	25,5			16,99	16,91	16,75	17,32			25,15	24,85	25,44	25,98			16,49	17,33	16,13	17,56			21,41	21,96	23,41	23,13			14,34	17,14	15,12	15,38			24,56	24,98	24,32	24,88			14,62	14,79	14,5	14,77			28,7	27,44	30	25,51			26,45	25,74	27,88	26,9			22,23	22,89	23,05	22,78			15,88	15,62	15,18	15,54			21,88	23,99	22,53	22,94			16,47	17,01	16,63	16,34			21,21	21,78	20,68	21,02			13,57	14,61	13,31	14,7			25,39	24,69	25,98	26,75			15,98	15,32	15,38	16,41			24,6	24,72	25,8	24,96			17,24	17,64	17,93	18,4			23,12	23,47	21,12	22,41			13,21	13,63	13,22	14,21			26,27	27,45	25,22	25,1			18,79	18,45	19,14	17,1			27,58	29,78	29,52	28,65			23,97	23,55	25,33	23,18			24,05	25,55	24,52	25,67			18,97	19,19	19,27	18,22			24,14	24,86	25,38	24,42			16,23	16,28	15,51	15,57			23,15	22,74	22,98	22,72			14,67	14,48	14,57	14,64			30,68	29,72	29,1	31,27			25,65	24,88	24,43	25,77			26,46	27,12	26,81	26,52			19,93	18,37	18,59	19,1			25,62	24,42	23,9	24,35			17,31	18,14	19,09	18,55			18,69	17,97	17,33	17,26			14,65	14,31	13,89	14,43					14,53	14,63	14,67					14,08	14,85	14,55	14,29					14,65	14,16	14,47	13,94					14,62	15,15	14,85	15,06			20,5	19,55	19,52				21,5	22,7	21,54				22,76	23,12	23,1				23,96	25,15	24,52					15,89	14,84	15,33					17,87	18,03	17,85					15,2	15,34	15,37	14,95					15,12	14,22	15,87				40,17	39,05		20,15	18,61		20,36	19,63		32,3	31,39		18,39	18,98		16,99	15,73		16,79	16,01		38,36	39,89			43,04	42,16		47,4	42,16		27,85	26,95		22,41	22,41		25,27	24,56		21,03	20,46		22,25	23,07		20,66	19,55		21,97	20,96		39,06	38,6		30,03	28,81		19,23	19,98		15,74	16,74		16,19	16,75		1d	18,79	18,78		15,43	14,83		16,92	17,79		17,16	14,78		13,62	14,18		21,9	20,77		18,96	18,9		17,07	16,99		15,2	16,16		36,011	33,85		15,59	15,41		17,81	18,28		16,71	16,58		15,84	14,55		20,54	21,02		17,16	16,62		36,06	35,37		13,25	16,27		19,53	18,66		16,12	16,36		15,44	15,81		15,35	15,95		15,84	16,15		23,77	23,53		24,75	24,47		13,9	13,99		14,13	14,73		35,93	35,25		19,43	18,36		16,82	14,47		08-ene	ene-00		17,31	17,67		19,13	19,12		19,56	19,15		19,52	20,12		15	15,07		19,21	19,92		12,03	12,22		13,49	13,58		1	48,93	45,78	46,17	24,29	24,27	24,51	23,05	23,74	25,51	35,79	33,34	34,86	41,36	41,65	42,67	51,19	49,01	50,34	52,5	51,79	52,28	37,38	37,73	37,76	15,94	15,57	15,84	16,12	16,35	16,25	16,31	15,72	16,08	15,99	14,96	15,82	15,48	16	15,94	15,72	14,48	15,63	15,8	15,67	15,89	15,4	16,13	15,76	15,32	15,47	15,56	31,1	29,7	30,54	29,66	29,09	29,48	21,82	22,42		17,65	16,84		31,55	34,63		12,8	12,26		26,09	25		16,3	16,52		15,69	16,44		14,7	14,73		16,63	16,37		37,17	37,44		20,32	21,32		21	21,01		20,34	21,35		21,25	20,74		20,22	19,88		19,81	20,23		18,91	18029		14,14	14,39		6,53	5,93
3 days	57,25	56,68	54,5	57,15	57,59	57,86	57,23	64,26	58,94	63,59	64,59	65,38	66,2	69,06	63,34	67,36	70,3	67,03	kN	3 days	40,56	41,04	40,97	39,03	39,65	38,31	31,15	30,11	30,93	31,9	31,46	30,15	42,8	41,29	42,98	41,72	42,79		31,53	31,16	33,43	31,43	32,62			3 days	57,76	56,48	57,51	56,73	58,58		65,06	57,1	60,3	61,32	62,6	42,72	43,65	45,2	44,04	44,38		39,34	40,89	39,49	39,6	38,3	40,51	43,45	43,52	45,05	43,19	43,47		37,73	40,56	40,73	38,34	39,11			54,32	52,1	52,69	53,21	52,9		54,43	50,59	49,75	52,22			38,56	37,86	38,5	38,65	38,35		29,33	30,72	29,93	29,92	29,57		3	37,9	39,45	39,98	40,24	38,77		45,02	46,29	47,18	45,97	45,07		42,08	40,72	39,39	40,02	41,65		58,05	57,46	58,72	57,32	60,4		60,25	62,28	65,28	64,55	62,09		54,07	54,6	57,46	58,46	56,92	57,97	46,35	51,1	48,73	50,4	51,02		67,68	67,3	66,34	66,93	67,38		2	36,42	39,47	38,3				30,63	30,55					34,79	35,07	35,4				28,03	30,6	27,72				29,32	29,05	28,77	29,46			44,97	41,96	43,14	43,47			34,69	37,21	39,04	38,87			33,5	32,68	33,23	34,29			24,13	24,56	23,2	24,54			49,97	48,24	48,16	52,48			57,51	54,89	54,76	55,11			31,73	33,21	32,01	32,65			25,77	25,1	24,78	25,04			36,49	35,67	36,7	37,44			27,73	27,29	27,19	27,1			39,02	38,73	37,92	36,52			28,05	29,05	28,15	27,33			33,61	34,04	33,92	35,07			26,19	27,63	27,13	26,81			38,01	37,8	38,39	37,82			24,97	25,84	24,86	24,9			46,26	47,05	46,17	44,45			53,85	53,61	51,85	48,6			34,8	35,58	35,69	37,3			26,58	26,17	26,59	27,01			32,36	32,65	32,98	32,1			26,25	26,43	26,61	26,46			34,38	35,31	34,55	35,27			25,06	25,79	24,56	26,29			Lab hike					Lab hike					Lab hike					Lab hike					36,57	35,89	35,46	35,47			28,12	27,56	27,43	27,96			36,3	36,45	36,31	35,86			29,41	28,56	28,42	28,39			45,44	46,22	45,7	44,53			46,05	43,85	44,84	46,31			38,06	36,54	37,22	37,56			32,41	32,78	31,29	30,79			37,28	36,74	37,5	36,56			28,46	29,22	27,92	29,078			35,15	34,32	35,54	34,46			25,01	24,28	24,22	24,93			42,83	46,95	47,57	47,25			48,4	46,4	51,04	50,54			41,05	41,11	38,81	39,74			36,35	38,51	36,46	36,46			35,17	36,85	36,26	37,9			31,64	30,96	28,53	32,49			0	0	0	0			0	0	0	0					24,32	22,17	22,98					23,38	23,71	23,66					22,95	22,36	21,85					24,99	24,51	24,8				31,35	31,79	32,26				35,89	32,64	34,82				36,62	37,59	37,09				37,62	38,38	37,66					26,88	27,31	27,34					29,27	30,76	30,41					25,25	26,4	26,16					24,63	24,43	25,46					54,2	55,3					2d					25,1	25,71		27,2	27,13					3	57,71	57,27	57,51	37,19	35,28	36,48	39,81	39,95	40,73	46,59	48,71	47,72	58,84	57,55	58,69	60,06	59,65	60,03	64,06	62,23	63,91	61,38	60,41	60,86	36,05	35,26	36,02	32,02	32,13	32,08	32,44	32,92	32,68	31,77	30,75	31,23	37,44	37,98	37,68	32,24	34,25	34,18	37,57	38,53	38,24	42,2	41,73	42	41,2	41,91	41,56	55,48	53,59	54,91	54,5	54,62	54,81					31,11	30,57		58,49	60,27		35,65	37,28		33,98	34,5		32	32,13		40,95	40,49		54,57	54,49		32,85	33,42		33,74	33,98		33,87	33,81		34,29	34,24		34,81	33,11		33,02	33,05		30,68	31,53		25,33	25,65		13,97	13,2
7 days	66,12	63,02	60,74	63,37	65,93	68,43	101,92	100,84	97,98	100,7	96,9	98,53	100,02	93,52	92,95	94,48	93,91	95,36		7 days	49,69	47,72	48,77	49,14	47,51	45,51	37,54	39,05	35,55	36,09	38,49	38,21	54,04	51,54	52,43	52,89	52,15	54,6	37,79	43,05	43,28	42	41,82	41,92		7 days	73,46	101,91	96,98	98,08	95,4	99,47	94,53	94,97	94,67			60,48	65,04	60,18	59,56	63,9		56,75	57,81	61,28	61,88	62,28		60,24	63,26	62,56	63,76			62,34	62,75	62,36	63,97	65,69			85,45	88,95	88,57	87,41			74,94	71,24	78,92	70,96	71,47		48,27	45,68	48,68	49	48,03		41,81	40,92	43,26	40,88			7	50,94	50,85	50,83	50,35	52,23		68,87	70,61	68,77	67	66,77		68,57	69,45	65,12	68,27	63,69	60,88	93,23	87,57	93,67	95,38	85,73		82,87	88,25	88,42	83,13	89,02		69,8	73,44	72,06	69,32	71,67		65,36	66,85	66	67,79	60,62		90,65	89,24	87,88	87,7	92,21		3	46,67	45,89	44,04				42,35	41,99	42,33				42,79	43,44	41,7				40,01	35,96	37,75	35,96			39,17	40,89	42,59	41,47			49,27	56,96	48,78	52,62	54,47	53,52	55,67	52,87	54,47	53,52			39,91	40,31	39,43	41,23			30,84	30,19	30,77	31,79			66,68	65,93	71	70,14			66,3	64,5	62,37	66,27			37,87	32,2	38,32	40,2			31,57	31,83	32,4	32,24			43,78	43,72	44,55	43,4			36,28	36,56	36,05	36,93			44,99	45,58	45,67	44,56			40,8	40,58	39,04	39,56			42,57	41,67	42,57	43,03			33,11	33,02	32,69	33,09			45,24	44,68	46,37	45,32			33,29	36,03	34,41	34,09			66,86	64,71	67,96	64,8			72,29	68,23	71,25	67,72			43,35	44,08	43,97	44,45			34,66	34,21	36,66	35,17			37,89	40,4	39,31	38,09			34,22	34,04	34,39	34,5			42,63	43,84	42,89	43,32			34,71	34,4	33,58	33,9			40	39,39	40,4	39,88			33,86	34,59	33,5	34,15			46,23	42,15	44,45	44,28			40,33	40,07	40,59	41,23			42,89	43,69	43,51	43,6			33,45	33,19	33,67	33,54			42,13	42,45	44,21	44,53			39,25	37,56	37,71	38,48			58,08	54,93	56,08	55,63			57,82	57,85	57,69	55,45			45,01	43,42	43,88	46,56			42,76	42,15	41,21	41,54			43,14	46,58	44,46	42,44			36,72	35,38	38,53	37,61			40,52	40,1	41,04	41,22			32,14	30,64	31,78	33,18			64,11	66,68	63,21	65,57			67,29	61,45	62,27	65,66			49,24	45,15	48,02	45,99			46,1	45,52	41,04	45,41			41,54	43,58	42,41	42,72			38,02	36,11	35,81	36,31			31,01	33,44	31,82	31,81			33,79	34,51	35,39	36,05					32,78	31,45	33,61					29,4	30,08	30,96					30,3	29,99	29,2					33,22	30,56	31,58				42,08	43,28	43,13				44,84	41,97	45,72				46,16	46,99	45,22				46,09	46,72	46,19					36,21	37,06	37,52					41,72	40,93	39,14					37,84	36,78	37,91					36,12	35,94	36,83				67,66	61,02		44,07	42,57		42,97	42,74		57,52	56,65		40,63	40,34		46,14	45,09		40,46	37,18		59,41	60,38			62,48	62,38		68,77	67,14		67,17	66,18		56,1	56,55		63,39	65,25		46,62	46		52,7	52,22		47,44	48,9		54,99	52,3		75,38	79,53		65,32	68,62		39,88	40,53		37,39	37,36		34,67	32,97		3d	46,84	44,59		34,33	33,09		40,47	40,95		35	37,04		28,41	32,17		46,63	48		44,22	44,71		35,57	35,41		31,9	32,51		59,31	54,11		40,18	38,51		48,13	46,91		42,71	42,64		37,6	38,07		65,39	66		53,8	51,21		55,71			36,76	38,24		34,14	33,27		32,77	32,97		31,91	31,21		31,7	33,38		37,41	39,32		64,3	66,53		68,57	68,07		31,71	34,07		32,4	34,91		54,43	56,83		36,69	39,68		35,36	36,8		18,81	18,59		34,36	33,07		37,13	36,67		37,51	37		42,96	43,28		36,62	36,46		43,92	44,7		29,19	28,55		32,14	31,82		7	65,65	66,07	63,82	38,26	38,17	38,23	45,11	44,7	46,93	52,11	52,77	52,53	63,33	62,57	63,48	63,82	65,86	63,94	66,38	65,03	66,29	68,92	67,59	68,13	53,57	57,44	57,12	45,19	45,64	45,39	44,12	43,8	43,51	46,47	48,44	47,59	62,87	64,34	63,61	47,68	51,5	50,83	64,14	61,15	63,87	64,56	66,24	65,18	63,75	62	63,83	64,94	65,83	65,14	64,82	62,95	63,97					42,74	42,68		70,05	70,86		62,96	62,02		54,7	56,23		53,68	51,82		64,2	64,67		72,76	70		70,38	70,66		68,64	68,24		68,17	69,13		69,3	72,13		70,97	70,55		70,57	69,11		65,68	65,46		60,21	61,11		40,9	40,43
28 days	84,12	83,09	77,72	78,34	80,28	78,85	104,74	115,74	119,32	119,07	103,33	118,45	104,51	102,39	108,72	112,83	106,55	102,71		28 days	58,94	58,31	53,36	56,47	58,46	58,26	47,21	49,41	48,8	46,56	47,17	47,88	72,14	69,84	69,98	70,91	72,36	72,16	56,51	57,44	56,81	58,91	57,27	58,41		28 days	119,46	123,25	121,38	116,7	120,16		104,91	105,73	112,08	108,28		78,03	73,82	73,86	75,2			72,75	72,36	73,92	73,1			76,89	74,42	79,42	75,89			75,13	74,86	74,38	76,27				107,71	105,65	106,33	109,9			91,73	87,5	88,1	89,09	86,01	83,1	59,76	59,6	60,06	57,92	58,14444444		46,59	45,53	46,96	47,6			28	69,14594595	68,6	67,86	68,45			100,48	94,88	99,33	98,55	101,44		86,36	90,36	88,15	82,27	92,15		107,62	109,2	111,44				99,92	99,85	100,94	106,3	100,7		83,2	82,11	77,85	81,7			71,78	73,18	69,83	70,8	71,57		95,96	99,97	93,79	95,99	101,1		7	72,42	69,95	73,93	74,1			66,14	68,18	67,86				67,47	62,01	65,3	72,04			62,71	62,9	64,01	64,78			69,17	71,8	73,39	68,39			80,5	84,48	82,89	83,53			82,11	79,3	75,99	80,75			48,15	49,56	48,72	49,01			42,98	43,58	42,57	42,04			93,92	84,72	91,29	86,24			81,54	79,86	80,05	83,12			44,77	48,74	52,15	51,99			51,77	51,33	53,99	51,82			65,51	61,88	61,81	65,71			62,03	63,18	62,53	62,41			67,45	67,19	67,95	67,56			65,67	66,45	65,77	65,44			54,46	55,95	57,69	55,56			52,15	53	51,42	54,19			58,35	59,68	57,87	60,21			53,48	52,68	54,16	52,98			85,59	84,03	96,55	89,04			82,47	83,02	83,76	83,21			62,06	61,31	60,16	60,41			60,95	58,08	62,3	60,12			62,65	62,46	62,7	61,9			59,46	61,1	63,3	59,3			57,83	56,46	58,16	56,15			62,65	62,46	62,7	61,9			53,42	54,78	52,19	53,2			49,87	50,97	52,03	50,66			71,59	72,02	68,58	72,14			70,21	70,25	69,67	67,51			52,12	51,93	53	53,94			44,61	46,61	43,91	44,27			58,8	62,18	58,65	61,83			56,35	58,27	57,87	56,07			81,18	82	78,58	77,71			74,38	78,32	77,61	77,42			67,56	66,16	65,96	67,06			59,15	63,12	58,64	60,78			60,89	61,25	61,47	60,38			59,1	57,97	60,13	59,57			62,38	65,12	64,85	60,13			58,29	57,13	54,73	59,38			84,33	90,02	85,99	89,88			79,92	75,83	75,71	73,3			73,12	72,51	71,12	69,12			68,61	68,61	65,75	69,43			61,31	61,47	61,52	62,84			60,8	58,31	55,12	56,84			62,27	64,43	63,34	63,31			54,73	53,86	53,63	55,15					47,87	50,08	52,3					46,17	47,57	46,81					50,04	46,87	50,5					47,69	46,26	48,72				64,01	61,24	64,64				60,77	58,86	55,89				67,43	67,14	68				63,87	62,49	65,1					54,72	52,44	57,62	56,9					61,34	63,95	61,27					62,13	63,91	61,47					58,41	59,99	57,94				81,46	80,12		63,23	62,58		62,4	63,12		70,38	71,15		54,52	53,81		66,35	67,14		70,38	70,51		69,01	69,04			66,78	64,0875		77,39	73,1		87	86,14		82	83,88		86,48	86,95		71,19	71,67		70,44	71,21		64,07	61,31		66,32	69,27		88,9	89,83		84,64	82,58		57,75	55,24		58,34	56,82		50,45	50,5		7d	77,09	77,48		55,95	55,4		67,91	70,08		50,5	51,09		42,52	41,53		72,86	73,56		67,84	68,73		46,81	48,44		53,04	54,32		64,6	64,61		63,28	59,73		65,79	62,41		64,49	64,35		55,3	53,05		82,44	81,31		79,65	74,58		63,37	62,25		56,38	57,24		42,39	44,34		55,5	56,1		51,96	53,06		45,69	45,43		64,85	66,05		86,36	87,12		87,64	88,55					66,97	68,79		62,2	62,67		60,22	60,19		22,19	24,39		55,81	56,14		61,18	60,51		62,45	62,83		76,98	75,41		66,87	68,13		77,51	78,44		47,86	48,85		49,1	49,11		28	72,17	69,86	69,81	39,37	43,39	41,57	46,88	46,23	48,94	56,75	57,83	57,24	68,01	68,05	68,57	68,78	69,64	69,31	74,21	74,35	74,06	71,69	73,4	72,59	69,82	69,82	70,29	49,52	49,61	50,23	54,83	56	55,81	53,15	51,72	52,49	71,54	72,19	72	57,62	59,96	58,37	76,19	73,02	75,19	77,27	75,09	76,38	71,9	74,27	75,39	70,1	70,46	70,79	70,09	70,46	70,85					59,45	57,47		84,29	80,18		74,47	74,94		68,5	68,92		59,87	54,46		78,48	79,83		80,14	81,92		83,77	86,28		87,3	87,04		86,11	85,06		84,33	88,53		88,93	86,6		87,69	88,63		85,13	83,13		76,74	78,33		59,1	60,48
90 days	82,57	78,22	79,99	80,06	79,67	83,54	123,44	121,95	113,34	110,18	121,65	115,21	113,35	104,09	103,25	108,99	103,67	110,73		90 days	58,09	59,15	57,64	61,54	61,68		52,19	48,66	50,68	48,32			74,71	71,31	72,28	73,22			59,7	60	60,9	59,93				90 days	122,22	127,71	127,7	126,91	123,87		103,75	118,8	109,6	109,08		80,29	82,12	82,3	81,39			76,46	75,2	78,39	78,48			81,59	82,68	78,62	85,07	81,44		73,09	74,55	79,77	77,6				113,83	106,51	110,32	117,64			92,47	91,43	92,2	95,57	95,56		60,25	63,35	61,67	62,1			47,01	49,95	48,41	47,03			90	92,8	93,15	91,64	92,47			97,98	99,69	107,98	110,28	102,54		91,56	96,14	96,95	92,58	91,14		112,78	103,76	117,76	111,58	114,81		104,63	108,23	104	105,96			86	84,44	82,74	85,33			79,44	72,2	72,8	70,63			98,89	105,77	101,21	100,28			28	96,87	90,19	93,95	92,55			87,33	82,04	87,52	86,79			94,94	97,07	92,02				87,35	86,62	89,02				95,86	92,26	96,54	91,61			105,03	95,3	112,08	106,77			92,98	93,54	92,74	91,28			63,15	62,15	63,45	63,71			52,22	52,16	54,94	54,82			108,81	105,72	103,96	102,83			84,45	87,92	84,65	87,12			76,9	77,11	71,56	72,28			77,15	75,62	75,94	78,96			85,78	85,46	87,32	87,61			79,91	79,89	81,41	81,61			92,42	88,52	94,91	93,51			85,48	82,61	81,78	83,56			70,48	71,52	72,83	73,8			63,35	66,16	63,7	63,43			76,69	80,54	81,69	83,35			70,17	70,17	63,53	70,18			102,37	108,39	103,59	113,36			86,48	91,62	95,71	92,7			88,32	82,41	90,62	90,26			87,63	86,17	80,85	86,53			87,57	84,18	88,55	86,58			80,34	79,58	80,44	80,02			88,34	89,55	82,62	87,53			78,68	76,21	80,84	78,21			68,1	70,13	67,14	69,25			61,52	59,89	62,42	60,87			92,16	92,46	91,87	94,11			84,16	86,35	87,94	84,68			68,76	65,12	66,41	63,12			56,12	60,01	60,17	58,32			72,11	72,11	72,47	73,14			67,12	65,64	66,28	64,11			87,28	85,99	82,76	89,88			83,14	81,11	83,46	82,66			68,24	69,15	66,69	72,58			66,56	68,24	68,93	66,15			86,51	84,39	84,58	80,08			78,62	76,11	73,4	74,94			95,3	97,4	95,31	95,41			85,16	84,75	82,77	83,99			98,14	98,98	97,68	99,49			94,27	87,67	89,44	91,17			88,43	90,66	92,6	91,43			82,28	82,06	87,37	89,46			69,44	73,59	72,69	76,14			73,21	75,15	72,28	67,7					79,65	78	79,05					66,57	62,57	61,92					64,8	64,03	61,97					66,84	67,24	66,4				84,05	77,4	80,95				70,73	70,9	66,98				89,59	87,94	88,31				77,55	74,35	75,26					94,49	100,58	97,74	94,81					80,82	80,94	80,24					79,76	80,21	80,14					72,12	75,34	74,92				93,29	101,51		98,05	96,31		103,74	103,72		141,28	136,97		73,1	73,67		79,75	81,42		100,54	102,66		81,35	81,84	81,11		78,43	83,22		83,86	87,64		98,45	94,74		91,6	95,64		99,4	99,77		87,58	88,61		83,46	81,88		65,72	65,83		75,42	78,04		100,68	100,34		92,57	93,6		73,77	77,21		75,53	74,33		65,59	65,07		28d	95,26	94,05		74,74	74,76		88,8	88,29		73,64	69,06		61,35	60,88		85,48	84,37		83,74	80,66		65,71	65,54		77,85	75,77		76,62	77,71		79,2	80,61		81,37	82,71		77,06	80,04		66,8	63,6		89,43	87,66		90,8	89,63		76	74,9		89,71	82,51		50,04	54,21		84,68	85,59		69,71	67,92		62,92	61,03		94,14	87,97		95,81	95,34		95,81	95,91					76,77	72,85		73,4	74,13		82,59	81,3		29,9	29,96		66,84	66,69		76,99	75,6		78,24	78,12		85,19	87,59		84,21	86,41		95,81	94,25		65,83	69,51		66,84	68,99		90	72,14	71,46	71,93	43,47	43,47	43,47	49,41	49,41	49,41	61,59	61,59	61,59	69,71	69,71	69,71	76,58	76,58	76,58	77,3	78,3	78,4	77,47			73,92			55,14			59,53			54,84			77,5			65,74			77,61			76,48			80,47			77,99			76,86					66,09			99,54
kN	79,03	88,12	95,33	87,53	89,24	80,5	1.2% SP					59,83					45,63	47,28					78,51	75,57					60,53	60,42					1y	130,49	135,55					84,74	83,05	80,32				79,77	81,15					80,83	83,27	77,21				78,3	79,52	77,37				1 year	120,44	115,62				A RECALCINER	101,45	92,13714286	93,26857143	93,85142857			65,24	61,48	61,14				48,82	52,82	50,44				365	115,02	117,79	116,26				99,62					99,7	102,74					111,16	103,23	101,11					83,31	84,38					74,7	81,05	78,71				106,87	107,84					90	97,85	91,56	97,96	99,8			93,43	97,52	96,19	96,61			99,37	103,97	96	96,3			98,01	91,9	97,13	99,2			101,36	102,57	100,52				105,72	106,62	114,16				95,5	95,35	96,81				62,42	62,91	63,55	65,56			55,54	54,87	53,82	55,19			103,9	105,92	105,11				90,27	88,67	89,51				70,7	76,35	73,97				83,16	80,25	80,05				88,54	91,44	91,55	90,68			80,98	81,22	85,27	83,45			100,22	97,75	98,81	99,87			87,48	88,32	88,52	89,13			76,18	76,58	73,49				66,31	68,72	67,93				87,97	87,89	83,39				75,9	73,89	77,09				113,16	113,15	113,92	114,01			97,21	96,07	96,78	97,15			88,79	87,27	86,36	90,59			88,24	86,24	87,6	88,59			89,98	88,62	90,74				89,5	83,63	81,92				84,12	94,59	92,96				84,19	83,78	80,64				68,91	71,37	71,29	68,51			63,52	64,69	64,06	63,23			99,18	99,51	98,15	98,94			91,1	91,87	92,43	90,29			71,43	70,54	69,12	71,79			62,47	60,67	59,68	61,31			75,22	77,12	73,19	79,46			70,11	71,57	72,49	68,54			90,22	87,87	87,12				83,86	85,46	84,12				73,57	75,18	76,13				70,22	71,46	70,39				87,98	88,17	86,55	90,6			80,55	79,88	78,39	81,45			100,98	104,41	103,89	101,4			90,69	89,12	88,07	86,7			103,41	103,48	104,89				96,17	96,55	97,44				93,93	98,24	99,14				90,51	94,66	88,75				79,71	74,92	74,9				73,45	74,58	71,29					89,94	89,49	90,28	92,04			82,2	83,21	77,99	81,56					86,56	87,95	87,66					84,96	85,22	83,12					77,98	78,11	76,1				104,11	106,31		100,73	101,43		115,26	112,79		169,9	167,54		97	95,73		92,34	94,68		102,53	106,73					90,24	88,13		87,12	89,1		101,12	100,16		99,58	99,12		104,59	103,1		94,18	92,12		74,34	75,12		70,36	68,13		76,68	78,33		100,12	100,41		98,94	95,13		82,64	78,12		72,32	78,38		75,48	74,91		90d	98,4	98,67		85,74	83,81		93,77	93,54		78,62	77,16		63,99	64,53		86,56	86,95		90,19	89,27		75,14	74,08		82,21	83,57		86,78	84,04		86,27	88,17		87,51	88,24		88,43	86,73		69,28	69,51		93,3	92,08		92,3	93,11		79,34	79,15		86,77	85,49		56,04	56,24		93,7	91,57		67,88	72,99		66,41	65,91		95,35	94,67		96,79	95,79		96,56	96,43					83,03	80,1		82,6	78,22		82,55	83,13		36,19	35,19		72,13	71,7		80,81	80,04		80,1	80,4		89,51	89,74
				5 y	122,3	130,05	125,76					365	96,97	98,98	100,4				96,42	94,54	95,13	95,99	95,18	96,43	97,69	96,71	98,53	100,76			101,18	102,25	97,55				102,82	100,34	103,88				114,54	112,86	113,55				106,95	105,45	107,31				63,8	65,91	68,11				57,64	55,54	56,38				120,68	121,43	118,57				93,66	92,29	97,43				77,78	74,39					82,11	79,78	81,58				91,33	92,87	93,98				93,18	94,88	92,88				103,56	104,99	105,73				93,96	96,82	94,19				76,14	78,17	75,96				70,48	69,13	69,11				86,62	88,3	82,47				78,29	80,61	79,57				114,38	122	119,81				93,86	99,51	99,35				90,27	89,57	88,73				91,12	95,47	93,12				92,3	87,82					90,5	87,32	87,15					76,71	71,82	69,51				67,42	61,97	64,42					71,14	72,02					92,87	88,87	95,09				78,91	83,37	83,85				102,8	102,14					89,64	90,53					96,64	94,78	94,23				88,76	83,19	89,09					97,96	95,96	95,89					87,91	85,71	92,53					105,85	107,67		105,38	102,79		120,78	118,94		169,22	169,37		122	117,21		105,08	108,34		107,98	108,62					365d					81,33	74,64	75,77	89,89	88,82	85,53
				106,67	104,99					3y					99,22	97,39	89,78				100,5	100,15					101,51					122,67	120,42					94,59					85,59	79,86					103,64	101,08	100,23				94,09	98,34					66,85	69,77					81,32	82,25					87,1	92,14					91,73	89,78	96,61				86,85	89,37	89,69				90,37	85,42	91,5	90,89	91,26		115,14	112,6					105,15	102,48	106,83				71,02	67,68					65,01	63,73					95,22	93,68					90,19	90,76					101,64					81,45	88,03					88,31	87,79					92,88	95,41	90,28				75,87	75,58	77,16				70,37	74,7					90,86	91,24					81,99	83,34	82,93				102,79	112,66	108,4				92,94	93,59					103,21	106,8					94,96	90,63	98,08					76,86					75,31	71,1					63,76	75,65	63,6				95,11	95,35	98,35					96,23	101,92	93,35
				5y					63,51	66,47					97,32	98,04
Strength	OPC					MK30					B45 Durcal 15					Strength	AC30 India 1					B45 India 1					AC30 India 3					B45 India 3					Strength	B45 LGL					B45 Durcal 5					AC30 Brazil1					B45 Brazil1					AC30 Brazil2					B45 Brazil2					AC30 Suriname1					B45 Suriname1					AC30 B250					B45 B250					30 Fly ash					AC30 Thailand					B45 Thailand					AC20 Suriname					B45 Limestone Violette					B45 Nanolimestone					B45 Nanolimestone 2					B45 Fil408					AC30 India5					B45 India5					AC30 India2					B45 India2					B45 India2					AC30 Surinam					B45 Surinam					AC30 South Africa					B45 South Africa					AC30 Imerys					B45 Imerys					AC30 Portugal St Gobain					B45 Portugal St Gobain					AC30 Pontezuela					B45 Pontezuela					AC30 Cayo Guam					B45 Cayo Guam					AC30 La Loma Gaspar					B45 La Loma Gaspar					AC30 El Yigre					B45 El Yigre					AC30 Imerys 2%					B45 Imerys 2%					AC30 Portugal 2nd batch					B45 Portugal 2nd batch					AC30 China Washing selected					B45 China Washing selected					AC30 Holcim United States 1					B45 Holcim United States 1					AC30 China screened selected					B45 China screened selected					AC30 China Washing selected 2					B45 China Washing selected 2					AC30 Holcim 3 U.S.					B45 Holcim 3 U.S.					AC30 VDZ					B45 VDZ					AC30 Holcim 2 Brazil					B45 Holcim 2 Brazil					AC30 Holcim 4 Brazil					B45 Holcim 4 Brazil					AC30 Holcim 5 Colombia					B45 Holcim 5 Colombia					AC30 Fluka					B45 Fluka					AC30 Newchem Surinam					B45 Newchem Surinam					AC30 Holcim 2 Brazil					B45 Holcim 2 Brazil					AC30 Holcim 4 Brazil					B45 Holcim 4 Brazil					AC30 Sinoma					B45 Sinoma					AC30 Sinoma 2					B45 Sinoma 2					AC30 Argos AR					B45 Argos AR					AC30 Argos CU					B45 Argos CU					AC30 Argos SO					B45 Argos SO					LC3-65 Portugal					LC3-65 VDZ					LC3-65 Portugal					LC3-65 VDZ					AC30 Sinoma 2					B45 Sinoma 2					AC30 Argos AR					B45 Argos AR					AC30 Argos CU					B45 Argos CU					AC30 Argos SO					B45 Argos SO					BOS			Slag1			Slag8			SilicaFume			Fly Ash Tarong			Fly Ash 2			LC3 Sinoma			PC Repeatability
1 day	23,1	22,10625	22,7375	25,15625	24,925	24,4625	19,39375	17,35	19,7375	17,4875	19,34375	19,95	15,55	14,425	14,74375	15,65	14,55625	15,1125	MPa	1 day	14,425	14,25625	14,03125	14,6375	14,2875	14,0375	7,9875	7,91875	8	7,74375	7,9875	7,94375	14,45	13,45625	13,95	14,15	14,53125	14,40625	8,7125	8,78125	8,79375	8,8	8,76875	8,825		1 day	13,78125	13,7125	13,89375	13,79375	13,6375	13,46875	15,45	14,25625	15,15833333	15,025		14,33125	15,05625	15,2125	14,85	14,7875	0	10,325	10,45625	10,6375	10,38125	10,43125	0	14,13125	13,85625	14,225	13,9	14,68125	0	9,8625	10,175	9,975	9,35	9,91875	0		17,5	17,75625	17,33125	17,0625	17,51875	0	12,3875	11,6375	11,93125	11,73125	12,39375	0	11,93125	12,325	11,6375	11,4125	11,925	0	7,69375	8,16875	7,95	7,525	7,70625	0	1	11,45625	11,45	11,58125	11,66875	11,7875	0	15,14375	14,56875	14,71875	14,85625	14,78125	0	10,15	9,975	9,91875	10,24375	10,13125	0	19,76875	19,475	20,85625	19,575	18,6125	0	14,81875	14,225	14,58125	14,89375	14,70625	0	14,40625	14,95	14,775	14,825	15,10625	0	13,45625	12,99375	11,68125	12,4875	12,95	0	15,16875	15,1875	15,4	14,6625	15,34375	0	1	16,38125	15,225	16,3625	15,60625	15,94375		11,125	10,85625	10,38125	10,60625			13,98125	15,33125	14,625	13,975			9,66875	9,58125	9,54375	10,625			9,81875	10,45625	10,55625	10,30625			17,84375	18,1875	18,4625	18,1			13,46875	14,38125	13,775	13,725			13,8375	14,56875	14,375	15,38125			9,69375	9,19375	9,15	9,5125			20,5875	20,35625	21,275	20,7875			19,25	19,05625	18,20625	17,85			14,1	13,91875	13,825	13,625			9,24375	9,36875	9,6	8,59375			16,0375	15,68125	15,64375	15,9375			10,61875	10,56875	10,46875	10,825			15,71875	15,53125	15,9	16,2375			10,30625	10,83125	10,08125	10,975			13,38125	13,725	14,63125	14,45625			8,9625	10,7125	9,45	9,6125			15,35	15,6125	15,2	15,55			9,1375	9,24375	9,0625	9,23125			17,9375	17,15	18,75	15,94375			16,53125	16,0875	17,425	16,8125			13,89375	14,30625	14,40625	14,2375			9,925	9,7625	9,4875	9,7125			13,675	14,99375	14,08125	14,3375			10,29375	10,63125	10,39375	10,2125			13,25625	13,6125	12,925	13,1375			8,48125	9,13125	8,31875	9,1875			15,86875	15,43125	16,2375	16,71875			9,9875	9,575	9,6125	10,25625			15,375	15,45	16,125	15,6			10,775	11,025	11,20625	11,5			14,45	14,66875	13,2	14,00625			8,25625	8,51875	8,2625	8,88125			16,41875	17,15625	15,7625	15,6875			11,74375	11,53125	11,9625	10,6875			17,2375	18,6125	18,45	17,90625			14,98125	14,71875	15,83125	14,4875			15,03125	15,96875	15,325	16,04375			11,85625	11,99375	12,04375	11,3875			15,0875	15,5375	15,8625	15,2625			10,14375	10,175	9,69375	9,73125			14,46875	14,2125	14,3625	14,2			9,16875	9,05	9,10625	9,15			19,175	18,575	18,1875	19,54375			16,03125	15,55	15,26875	16,10625			16,5375	16,95	16,75625	16,575			12,45625	11,48125	11,61875	11,9375			16,0125	15,2625	14,9375	15,21875			10,81875	11,3375	11,93125	11,59375			11,68125	11,23125	10,83125	10,7875			9,15625	8,94375	8,68125	9,01875			0	0	0	0			9,08125	9,14375	9,16875				0	0	0	0			8,8	9,28125	9,09375	8,93125			0	0	0	0			9,15625	8,85	9,04375	8,7125			0	0	0	0			9,1375	9,46875	9,28125	9,4125			12,8125	12,21875	12,2				13,4375	14,1875	13,4625				14,225	14,45	14,4375				14,975	15,71875	15,325				0	0	0	0			9,93125	9,275	9,58125				0	0	0	0			11,16875	11,26875	11,15625				0	0	0	0			9,5	9,5875	9,60625	9,34375			0	0	0	0			9,45	8,8875	9,91875				25,10625	24,40625		12,59375	11,63125		12,725	12,26875		20,1875	19,61875		11,49375	11,8625		10,61875	9,83125		10,49375	10,00625		23,975	24,93125			26,9	26,35		29,625	26,35		14,76952834	14,29223658		11,88456482	11,88456482		13,40129196	13,0247618		11,15271745	10,85043267		11,79971295	12,23457877		10,95649751	10,36783767		11,65122218	11,11559476		20,71446237	20,47051325		15,92563505	15,27863955		10,19813393	10,59587707		9,8375	10,4625		10,11875	10,46875		1d	11,74375	11,7375		9,64375	9,26875		10,575	11,11875		10,725	9,2375		8,5125	8,8625		13,6875	12,98125		11,85	11,8125		10,66875	10,61875		9,5	10,1		22,506875	21,15625		9,74375	9,63125		11,13125	11,425		10,44375	10,3625		9,9	9,09375		12,8375	13,1375		10,725	10,3875		22,5375	22,10625		8,28125	10,16875		12,20625	11,6625		10,075	10,225		9,65	9,88125		9,59375	9,96875		9,9	10,09375		14,85625	14,70625		15,46875	15,29375		8,6875	8,74375		8,83125	9,20625		22,45625	22,03125		12,14375	11,475		10,5125	9,04375		5,0375	4,6875		10,81875	11,04375		11,95625	11,95		12,225	11,96875		12,2	12,575		9,375	9,41875		12,00625	12,45		7,51875	7,6375		8,43125	8,4875			30,58125	28,6125	28,85625	15,18125	15,16875	15,31875	14,40625	14,8375	15,94375	22,36875	20,8375	21,7875	25,85	26,03125	26,66875	31,99375	30,63125	31,4625	32,8125	32,36875	32,675	23,3625	23,58125	23,6	9,9625	9,73125	9,9	10,075	10,21875	10,15625	10,19375	9,825	10,05	9,99375	9,35	9,8875	9,675	10	9,9625	9,825	9,05	9,76875	9,875	9,79375	9,93125	9,625	10,08125	9,85	9,575	9,66875	9,725	19,4375	18,5625	19,0875	18,5375	18,18125	18,425	13,6375	14,0125		11,03125	10,525		19,71875	21,64375		10	9,51		16,30625	15,625		10,1875	10,325		9,80625	10,275		9,1875	9,20625		10,39375	10,23125		23,23125	23,4		12,7	13,325		13,125	13,13125		12,7125	13,34375		13,28125	12,9625		12,6375	12,425		12,38125	12,64375		11,81875	11268,125		8,8375	8,99375		4,08125	3,70625
3 days	35,78125	35,425	34,0625	35,71875	35,99375	36,1625	35,76875	40,1625	36,8375	39,74375	40,36875	40,8625	41,375	43,1625	39,5875	42,1	43,9375	41,89375		3 days	25,35	25,65	25,60625	24,39375	24,78125	23,94375	19,46875	18,81875	19,33125	19,9375	19,6625	18,84375	26,75	25,80625	26,8625	26,075	26,74375		19,70625	19,475	20,89375	19,64375	20,3875	0		3 days	36,1	35,3	35,94375	35,45625	36,6125		40,6625	35,6875	37,6875	38,325	39,125	26,7	27,28125	28,25	27,525	27,7375		24,5875	25,55625	24,68125	24,75	23,9375	25,31875	27,15625	27,2	28,15625	26,99375	27,16875		23,58125	25,35	25,45625	23,9625	24,44375	0		33,95	32,5625	32,93125	33,25625	33,0625		34,01875	31,61875	31,09375	32,6375	0	0	24,1	23,6625	24,0625	24,15625	23,96875		18,33125	19,2	18,70625	18,7	18,48125	0	3	23,6875	24,65625	24,9875	25,15	24,23125	0	28,1375	28,93125	29,4875	28,73125	28,16875	0	26,3	25,45	24,61875	25,0125	26,03125	0	36,28125	35,9125	36,7	35,825	37,75	0	37,65625	38,925	40,8	40,34375	38,80625	0	33,79375	34,125	35,9125	36,5375	35,575	36,23125	28,96875	31,9375	30,45625	31,5	31,8875	0	42,3	42,0625	41,4625	41,83125	42,1125	0	2	22,7625	24,66875	23,9375				19,14375	19,09375					21,74375	21,91875	22,125				17,51875	19,125	17,325				18,325	18,15625	17,98125				28,10625	26,225	26,9625	27,16875			21,68125	23,25625	24,4	24,29375			20,9375	20,425	20,76875	21,43125			15,08125	15,35	14,5	15,3375			31,23125	30,15	30,1	32,8			35,94375	34,30625	34,225	34,44375			19,83125	20,75625	20,00625	20,40625			16,10625	15,6875	15,4875	15,65			22,80625	22,29375	22,9375	23,4			17,33125	17,05625	16,99375	16,9375			24,3875	24,20625	23,7	22,825			17,53125	18,15625	17,59375	17,08125			21,00625	21,275	21,2	21,91875			16,36875	17,26875	16,95625	16,75625			23,75625	23,625	23,99375	23,6375			15,60625	16,15	15,5375	15,5625			28,9125	29,40625	28,85625	27,78125			33,65625	33,50625	32,40625	30,375			21,75	22,2375	22,30625	23,3125			16,6125	16,35625	16,61875	16,88125			20,225	20,40625	20,6125	20,0625			16,40625	16,51875	16,63125	16,5375			21,4875	22,06875	21,59375	22,04375			15,6625	16,11875	15,35	16,43125			#¡VALOR!	0	0	0			#¡VALOR!	0	0	0			#¡VALOR!	0	0	0			#¡VALOR!	0	0	0			22,85625	22,43125	22,1625	22,16875			17,575	17,225	17,14375	17,475			22,6875	22,78125	22,69375	22,4125			18,38125	17,85	17,7625	17,74375			28,4	28,8875	28,5625	27,83125			28,78125	27,40625	28,025	28,94375			23,7875	22,8375	23,2625	23,475			20,25625	20,4875	19,55625	19,24375			23,3	22,9625	23,4375	22,85			17,7875	18,2625	17,45	18,17375			21,96875	21,45	22,2125	21,5375			15,63125	15,175	15,1375	15,58125			26,76875	29,34375	29,73125	29,53125			30,25	29	31,9	31,5875			25,65625	25,69375	24,25625	24,8375			22,71875	24,06875	22,7875	22,7875			21,98125	23,03125	22,6625	23,6875			19,775	19,35	17,83125	20,30625			0	0	0	0			0	0	0	0			0	0	0	0			15,2	13,85625	14,3625				0	0	0	0			14,6125	14,81875	14,7875	0			0	0	0	0			14,34375	13,975	13,65625				0	0	0	0			15,61875	15,31875	15,5				19,59375	19,86875	20,1625				22,43125	20,4	21,7625				22,8875	23,49375	23,18125				23,5125	23,9875	23,5375				0	0	0	0			16,8	17,06875	17,0875				0	0	0	0			18,29375	19,225	19,00625				0	0	0	0			15,78125	16,5	16,35				0	0	0	0			15,39375	15,26875	15,9125				0	0		0	0		0	0		0	0		0	0		0	0		0	0		33,875	34,5625			0	0		0	0					0	0		0	0		2d	0	0		0	0		0	0		0	0		0	0		0	0		0	0		0	0		0	0		0	0		0	0		0	0		0	0		0	0		0	0		0	0		0	0		0	0		0	0		0	0		0	0		0	0		0	0		0	0		0	0		15,6875	16,06875		17	16,95625		0	0		0	0		0	0		0	0		0	0		0	0		0	0		0	0		0	0		0	0		0	0		0	0			36,06875	35,79375	35,94375	23,24375	22,05	22,8	24,88125	24,96875	25,45625	29,11875	30,44375	29,825	36,775	35,96875	36,68125	37,5375	37,28125	37,51875	40,0375	38,89375	39,94375	38,3625	37,75625	38,0375	22,53125	22,0375	22,5125	20,0125	20,08125	20,05	20,275	20,575	20,425	19,85625	19,21875	19,51875	23,4	23,7375	23,55	20,15	21,40625	21,3625	23,48125	24,08125	23,9	26,375	26,08125	26,25	25,75	26,19375	25,975	34,675	33,49375	34,31875	34,0625	34,1375	34,25625	0	0	0	0	0	0	0	0	0	19,44375	19,10625		36,55625	37,66875		22,28125	23,3		21,2375	21,5625		20	20,08125		25,59375	25,30625		34,10625	34,05625		20,53125	20,8875		21,0875	21,2375		21,16875	21,13125		21,43125	21,4		21,75625	20,69375		20,6375	20,65625		19,175	19,70625		15,83125	16,03125		8,73125	8,25
7 days	41,325	39,3875	37,9625	39,60625	41,20625	42,76875	63,7	63,025	61,2375	62,9375	60,5625	61,58125	62,5125	58,45	58,09375	59,05	58,69375	59,6		7 days	31,05625	29,825	30,48125	30,7125	29,69375	28,44375	23,4625	24,40625	22,21875	22,55625	24,05625	23,88125	33,775	32,2125	32,76875	33,05625	32,59375	34,125	23,61875	26,90625	27,05	26,25	26,1375	26,2		7 days	45,9125	63,69375	60,6125	61,3	59,625	62,16875	59,08125	59,35625	59,16875			37,8	40,65	37,6125	37,225	39,9375	0	35,46875	36,13125	38,3	38,675	38,925	0	37,65	39,5375	39,1	39,85	0	0	38,9625	39,21875	38,975	39,98125	41,05625	0		53,40625	55,59375	55,35625	54,63125	0	0	46,8375	44,525	49,325	44,35	44,66875	0	30,16875	28,55	30,425	30,625	30,01875	0	26,13125	25,575	27,0375	25,55	0	0	7	31,8375	31,78125	31,76875	31,46875	32,64375	0	43,04375	44,13125	42,98125	41,875	41,73125	0	42,85625	43,40625	40,7	42,66875	39,80625	38,05	58,26875	54,73125	58,54375	59,6125	0	0	51,79375	55,15625	55,2625	51,95625	55,6375	0	43,625	45,9	45,0375	43,325	44,79375	0	40,85	41,78125	41,25	42,36875	37,8875	0	56,65625	55,775	54,925	54,8125	57,63125	0	3	29,16875	28,68125	27,525				26,46875	26,24375	26,45625				26,74375	27,15	26,0625				25,00625	22,475	23,59375	22,475			24,48125	25,55625	26,61875	25,91875			30,79375	35,6	30,4875	32,8875	34,04375	33,45	34,79375	33,04375	34,04375	33,45			24,94375	25,19375	24,64375	25,76875			19,275	18,86875	19,23125	19,86875			41,675	41,20625	44,375	43,8375			41,4375	40,3125	38,98125	41,41875			23,66875	20,125	23,95	25,125			19,73125	19,89375	20,25	20,15			27,3625	27,325	27,84375	27,125			22,675	22,85	22,53125	23,08125			28,11875	28,4875	28,54375	27,85			25,5	25,3625	24,4	24,725			26,60625	26,04375	26,60625	26,89375			20,69375	20,6375	20,43125	20,68125			28,275	27,925	28,98125	28,325			20,80625	22,51875	21,50625	21,30625			41,7875	40,44375	42,475	40,5			45,18125	42,64375	44,53125	42,325			27,09375	27,55	27,48125	27,78125			21,6625	21,38125	22,9125	21,98125			23,68125	25,25	24,56875	23,80625			21,3875	21,275	21,49375	21,5625			26,64375	27,4	26,80625	27,075			21,69375	21,5	20,9875	21,1875			25	24,61875	25,25	24,925			21,1625	21,61875	20,9375	21,34375			28,89375	26,34375	27,78125	27,675			25,20625	25,04375	25,36875	25,76875			26,80625	27,30625	27,19375	27,25			20,90625	20,74375	21,04375	20,9625			26,33125	26,53125	27,63125	27,83125			24,53125	23,475	23,56875	24,05			36,3	34,33125	35,05	34,76875			36,1375	36,15625	36,05625	34,65625			28,13125	27,1375	27,425	29,1			26,725	26,34375	25,75625	25,9625			26,9625	29,1125	27,7875	26,525			22,95	22,1125	24,08125	23,50625			25,325	25,0625	25,65	25,7625			20,0875	19,15	19,8625	20,7375			40,06875	41,675	39,50625	40,98125			42,05625	38,40625	38,91875	41,0375			30,775	28,21875	30,0125	28,74375			28,8125	28,45	25,65	28,38125			25,9625	27,2375	26,50625	26,7			23,7625	22,56875	22,38125	22,69375			19,38125	20,9	19,8875	19,88125			21,11875	21,56875	22,11875	22,53125			0	0	0	0			20,4875	19,65625	21,00625				0	0	0	0			18,375	18,8	19,35	0			0	0	0	0			18,9375	18,74375	18,25				0	0	0	0			20,7625	19,1	19,7375				26,3	27,05	26,95625				28,025	26,23125	28,575				28,85	29,36875	28,2625				28,80625	29,2	28,86875				0	0	0	0			22,63125	23,1625	23,45				0	0	0	0			26,075	25,58125	24,4625				0	0	0	0			23,65	22,9875	23,69375				0	0	0	0			22,575	22,4625	23,01875				42,2875	38,1375		27,54375	26,60625		26,85625	26,7125		35,95	35,40625		25,39375	25,2125		28,8375	28,18125		25,2875	23,2375		37,13125	37,7375			39,05	38,9875		42,98125	41,9625		35,11359401	34,59606449		29,32667298	29,56191367		33,1375722	34,10990039		24,37093573	24,04682633		27,54929886	27,29837546		24,79959655	25,5628219		28,74641261	27,34019602		39,40542976	41,5748717		34,14649339	35,8715918		20,84755291	21,18734503		23,36875	23,35		21,66875	20,60625		3d	29,275	27,86875		21,45625	20,68125		25,29375	25,59375		21,875	23,15		17,75625	20,10625		29,14375	30		27,6375	27,94375		22,23125	22,13125		19,9375	20,31875		37,06875	33,81875		25,1125	24,06875		30,08125	29,31875		26,69375	26,65		23,5	23,79375		40,86875	41,25		33,625	32,00625		34,81875			22,975	23,9		21,3375	20,79375		20,48125	20,60625		19,94375	19,50625		19,8125	20,8625		23,38125	24,575		40,1875	41,58125		42,85625	42,54375		19,81875	21,29375		20,25	21,81875		34,01875	35,51875		22,93125	24,8		22,1	23		11,75625	11,61875		21,475	20,66875		23,20625	22,91875		23,44375	23,125		26,85	27,05		22,8875	22,7875		27,45	27,9375		18,24375	17,84375		20,0875	19,8875			41,03125	41,29375	39,8875	23,9125	23,85625	23,89375	28,19375	27,9375	29,33125	32,56875	32,98125	32,83125	39,58125	39,10625	39,675	39,8875	41,1625	39,9625	41,4875	40,64375	41,43125	43,075	42,24375	42,58125	33,48125	35,9	35,7	28,24375	28,525	28,36875	27,575	27,375	27,19375	29,04375	30,275	29,74375	39,29375	40,2125	39,75625	29,8	32,1875	31,76875	40,0875	38,21875	39,91875	40,35	41,4	40,7375	39,84375	38,75	39,89375	40,5875	41,14375	40,7125	40,5125	39,34375	39,98125	0	0	0	0	0	0	0	0	0	30,45	29,31		43,78125	44,2875		39,35	38,7625		34,1875	35,14375		33,55	32,3875		40,125	40,41875		45,475	43,75		43,9875	44,1625		42,9	42,65		42,60625	43,20625		43,3125	45,08125		44,35625	44,09375		44,10625	43,19375		41,05	40,9125		37,63125	38,19375		25,5625	25,26875
28 days	52,575	51,93125	48,575	48,9625	50,175	49,28125	65,4625	72,3375	74,575	74,41875	64,58125	74,03125	65,31875	63,99375	67,95	70,51875	66,59375	64,19375		28 days	36,8375	36,44375	33,35	35,29375	36,5375	36,4125	29,50625	30,88125	30,5	29,1	29,48125	29,925	45,0875	43,65	43,7375	44,31875	45,225	45,1	35,31875	35,9	35,50625	36,81875	35,79375	36,50625		28 days	74,6625	77,03125	75,8625	72,9375	75,1	0	65,56875	66,08125	70,05	67,675		48,76875	46,1375	46,1625	47	0	0	45,46875	45,225	46,2	45,6875	0	0	48,05625	46,5125	49,6375	47,43125	0	0	46,95625	46,7875	46,4875	47,66875	0	0		67,31875	66,03125	66,45625	68,6875	0	0	57,33125	54,6875	55,0625	55,68125	53,75625	51,9375	37,35	37,25	37,5375	36,2	36,34027778	0	29,11875	28,45625	29,35	29,75	0	0	28	43,21621622	42,875	42,4125	42,78125	0	0	62,8	59,3	62,08125	61,59375	63,4	0	53,975	56,475	55,09375	51,41875	57,59375	0	67,2625	68,25	69,65	0	0	0	62,45	62,40625	63,0875	66,4375	62,9375	0	52	51,31875	48,65625	51,0625	0	0	44,8625	45,7375	43,64375	44,25	44,73125	0	59,975	62,48125	58,61875	59,99375	63,1875	0	7	45,2625	43,71875	46,20625	46,3125			41,3375	42,6125	42,4125				42,16875	38,75625	40,8125	45,025			39,19375	39,3125	40,00625	40,4875			43,23125	44,875	45,86875	42,74375			50,3125	52,8	51,80625	52,20625			51,31875	49,5625	47,49375	50,46875			30,09375	30,975	30,45	30,63125			26,8625	27,2375	26,60625	26,275			58,7	52,95	57,05625	53,9			50,9625	49,9125	50,03125	51,95			27,98125	30,4625	32,59375	32,49375			32,35625	32,08125	33,74375	32,3875			40,94375	38,675	38,63125	41,06875			38,76875	39,4875	39,08125	39,00625			42,15625	41,99375	42,46875	42,225			41,04375	41,53125	41,10625	40,9			34,0375	34,96875	36,05625	34,725			32,59375	33,125	32,1375	33,86875			36,46875	37,3	36,16875	37,63125			33,425	32,925	33,85	33,1125			53,49375	52,51875	60,34375	55,65			51,54375	51,8875	52,35	52,00625			38,7875	38,31875	37,6	37,75625			38,09375	36,3	38,9375	37,575			39,15625	39,0375	39,1875	38,6875			37,1625	38,1875	39,5625	37,0625			36,14375	35,2875	36,35	35,09375			39,15625	39,0375	39,1875	38,6875			33,3875	34,2375	32,61875	33,25			31,16875	31,85625	32,51875	31,6625			44,74375	45,0125	42,8625	45,0875			43,88125	43,90625	43,54375	42,19375			32,575	32,45625	33,125	33,7125			27,88125	29,13125	27,44375	27,66875			36,75	38,8625	36,65625	38,64375			35,21875	36,41875	36,16875	35,04375			50,7375	51,25	49,1125	48,56875			46,4875	48,95	48,50625	48,3875			42,225	41,35	41,225	41,9125			36,96875	39,45	36,65	37,9875			38,05625	38,28125	38,41875	37,7375			36,9375	36,23125	37,58125	37,23125			38,9875	40,7	40,53125	37,58125			36,43125	35,70625	34,20625	37,1125			52,70625	56,2625	53,74375	56,175			49,95	47,39375	47,31875	45,8125			45,7	45,31875	44,45	43,2			42,88125	42,88125	41,09375	43,39375			38,31875	38,41875	38,45	39,275			38	36,44375	34,45	35,525			38,91875	40,26875	39,5875	39,56875			34,20625	33,6625	33,51875	34,46875			0	0	0	0			29,91875	31,3	32,6875				0	0	0	0			28,85625	29,73125	29,25625	0			0	0	0	0			31,275	29,29375	31,5625				0	0	0	0			29,80625	28,9125	30,45				40,00625	38,275	40,4				37,98125	36,7875	34,93125				42,14375	41,9625	42,5				39,91875	39,05625	40,6875				0	0	0	0			34,2	32,775	36,0125	35,5625			0	0	0	0			38,3375	39,96875	38,29375				0	0	0	0			38,83125	39,94375	38,41875				0	0	0	0			36,50625	37,49375	36,2125				50,9125	50,075		39,51875	39,1125		39	39,45		43,9875	44,46875		34,075	33,63125		41,46875	41,9625		43,9875	44,06875		43,13125	43,15			41,7375	40,0546875		48,36875	45,6875		46,68370822	46,22223708		44,00073648	45,00953386		46,40467916	46,6568785		38,20015159	38,45771687		37,79770583	38,21088348		34,37959983	32,89859944		35,58693712	37,16989044		47,70323748	48,20227022		45,41734556	44,3119612		30,98832356	29,64147175		36,4625	35,5125		31,53125	31,5625		7d	48,18125	48,425		34,96875	34,625		42,44375	43,8		31,5625	31,93125		26,575	25,95625		45,5375	45,975		42,4	42,95625		29,25625	30,275		33,15	33,95		40,375	40,38125		39,55	37,33125		41,11875	39,00625		40,30625	40,21875		34,5625	33,15625		51,525	50,81875		49,78125	46,6125		39,60625	38,90625		35,2375	35,775		26,49375	27,7125		34,6875	35,0625		32,475	33,1625		28,55625	28,39375		40,53125	41,28125		53,975	54,45		54,775	55,34375		0	0		0	0		41,85625	42,99375		38,875	39,16875		37,6375	37,61875		13,86875	15,24375		34,88125	35,0875		38,2375	37,81875		39,03125	39,26875		48,1125	47,13125		41,79375	42,58125		48,44375	49,025		29,9125	30,53125		30,6875	30,69375			45,10625	43,6625	43,63125	24,60625	27,11875	25,98125	29,3	28,89375	30,5875	35,46875	36,14375	35,775	42,50625	42,53125	42,85625	42,9875	43,525	43,31875	46,38125	46,46875	46,2875	44,80625	45,875	45,36875	48,35246692	48,35246692	48,67795617	34,29410143	34,35642916	34,78579796	37,97143743	38,78169791	38,65011714	36,80798649	35,81766814	36,35091648	49,54361907	49,99376378	49,86218302	39,90359702	41,52411797	40,42299476	52,76388506	50,56856395	52,07135474	53,51181781	52,00210171	52,89546582	49,79292999	51,43422685	52,2098608	48,54637541	48,79568633	49,02422133	48,53945011	48,79568633	49,06577315	0	0	0	0	0	0	0	0	0	37,15625	35,91875		52,68125	50,1125		46,54375	46,8375		42,8125	43,075		37,41875	34,0375		49,05	49,89375		50,0875	51,2		52,35625	53,925		54,5625	54,4		53,81875	53,1625		52,70625	55,33125		55,58125	54,125		54,80625	55,39375		53,20625	51,95625		47,9625	48,95625		36,9375	37,8
90 days	51,60625	48,8875	49,99375	50,0375	49,79375	52,2125	77,15	76,21875	70,8375	68,8625	76,03125	72,00625	70,84375	65,05625	64,53125	68,11875	64,79375	69,20625		90 days	36,30625	36,96875	36,025	38,4625	38,55	0	32,61875	30,4125	31,675	30,2	0	0	46,69375	44,56875	45,175	45,7625	0	0	37,3125	37,5	38,0625	37,45625	0	0		90 days	76,3875	79,81875	79,8125	79,31875	77,41875	0	64,84375	74,25	68,5	68,175		50,18125	51,325	51,4375	50,86875	0	0	47,7875	47	48,99375	49,05	0	0	50,99375	51,675	49,1375	53,16875	50,9	0	45,68125	46,59375	49,85625	48,5	0	0		71,14375	66,56875	68,95	73,525	0	0	57,79375	57,14375	57,625	59,73125	59,725	0	37,65625	39,59375	38,54375	38,8125	0	0	29,38125	31,21875	30,25625	29,39375	0	0	90	58	58,21875	57,275	57,79375	0	0	61,2375	62,30625	67,4875	68,925	64,0875	0	57,225	60,0875	60,59375	57,8625	56,9625	0	70,4875	64,85	73,6	69,7375	71,75625	0	65,39375	67,64375	65	66,225	0	0	53,75	52,775	51,7125	53,33125	0	0	49,65	45,125	45,5	44,14375	0	0	61,80625	66,10625	63,25625	62,675	0	0	28	60,54375	56,36875	58,71875	57,84375			54,58125	51,275	54,7	54,24375			59,3375	60,66875	57,5125				54,59375	54,1375	55,6375				59,9125	57,6625	60,3375	57,25625			65,64375	59,5625	70,05	66,73125			58,1125	58,4625	57,9625	57,05			39,46875	38,84375	39,65625	39,81875			32,6375	32,6	34,3375	34,2625			68,00625	66,075	64,975	64,26875			52,78125	54,95	52,90625	54,45			48,0625	48,19375	44,725	45,175			48,21875	47,2625	47,4625	49,35			53,6125	53,4125	54,575	54,75625			49,94375	49,93125	50,88125	51,00625			57,7625	55,325	59,31875	58,44375			53,425	51,63125	51,1125	52,225			44,05	44,7	45,51875	46,125			39,59375	41,35	39,8125	39,64375			47,93125	50,3375	51,05625	52,09375			43,85625	43,85625	39,70625	43,8625			63,98125	67,74375	64,74375	70,85			54,05	57,2625	59,81875	57,9375			55,2	51,50625	56,6375	56,4125			54,76875	53,85625	50,53125	54,08125			54,73125	52,6125	55,34375	54,1125			50,2125	49,7375	50,275	50,0125			55,2125	55,96875	51,6375	54,70625			49,175	47,63125	50,525	48,88125			42,5625	43,83125	41,9625	43,28125			38,45	37,43125	39,0125	38,04375			57,6	57,7875	57,41875	58,81875			52,6	53,96875	54,9625	52,925			42,975	40,7	41,50625	39,45			35,075	37,50625	37,60625	36,45			45,06875	45,06875	45,29375	45,7125			41,95	41,025	41,425	40,06875			54,55	53,74375	51,725	56,175			51,9625	50,69375	52,1625	51,6625			42,65	43,21875	41,68125	45,3625			41,6	42,65	43,08125	41,34375			54,06875	52,74375	52,8625	50,05			49,1375	47,56875	45,875	46,8375			59,5625	60,875	59,56875	59,63125			53,225	52,96875	51,73125	52,49375			61,3375	61,8625	61,05	62,18125			58,91875	54,79375	55,9	56,98125			55,26875	56,6625	57,875	57,14375			51,425	51,2875	54,60625	55,9125			43,4	45,99375	45,43125	47,5875			45,75625	46,96875	45,175	42,3125			0	0	0	0			0	0	0	0			0	0	0	0			49,78125	48,75	49,40625				0	0	0	0			41,60625	39,10625	38,7	0			0	0	0	0			40,5	40,01875	38,73125				0	0	0	0			41,775	42,025	41,5				52,53125	48,375	50,59375				44,20625	44,3125	41,8625				55,99375	54,9625	55,19375				48,46875	46,46875	47,0375				0	0	0	0			59,05625	62,8625	61,0875	59,25625			0	0	0	0			50,5125	50,5875	50,15				0	0	0	0			49,85	50,13125	50,0875				0	0	0	0			45,075	47,0875	46,825				58,30625	63,44375		61,28125	60,19375		64,8375	64,825		88,3	85,60625		45,6875	46,04375		49,84375	50,8875		62,8375	64,1625		50,84375	51,15	50,69375		49,01875	52,0125		52,4125	54,775		57,69227405	55,51819242		53,67813411	56,04559767		58,24897959	58,46580175		51,32239067	51,92597668		48,90804665	47,98215743		38,51230321	38,57676385		44,19655977	45,73189504		58,99906706	58,79982507		54,24655977	54,85014577		43,22965015	45,2455102		47,20625	46,45625		40,99375	40,66875		28d	59,5375	58,78125		46,7125	46,725		55,5	55,18125		46,025	43,1625		38,34375	38,05		53,425	52,73125		52,3375	50,4125		41,06875	40,9625		48,65625	47,35625		47,8875	48,56875		49,5	50,38125		50,85625	51,69375		48,1625	50,025		41,75	39,75		55,89375	54,7875		56,75	56,01875		47,5	46,8125		56,06875	51,56875		31,275	33,88125		52,925	53,49375		43,56875	42,45		39,325	38,14375		58,8375	54,98125		59,88125	59,5875		59,88125	59,94375		0	0		0	0		47,98125	45,53125		45,875	46,33125		51,61875	50,8125		18,6875	18,725		41,775	41,68125		48,11875	47,25		48,9	48,825		53,24375	54,74375		52,63125	54,00625		59,88125	58,90625		41,14375	43,44375		41,775	43,11875			45,0875	44,6625	44,95625	27,16875	27,16875	27,16875	30,88125	30,88125	30,88125	38,49375	38,49375	38,49375	43,56875	43,56875	43,56875	47,8625	47,8625	47,8625	48,3125	48,9375	49	48,41875			48,11133342			35,88824303			38,74550431			35,69298599			50,4414007			42,78732493			50,51299495			49,77752678			52,37444535			50,76032053			50,02485236			0	0	0	0	0	0	0	0	0	41,30625	0	0	62,2125			0	0	0	0	0	0	0	0	0	0	0	0	0	0	0	0	0	0	0	0	0	0	0	0	0	0	0	0	0	0	0	0	0	0	0	0	0	0	0	0	0	0
365 days	49,39375	55,075	59,58125	54,70625	55,775	50,3125					37,39375					28,51875	29,55					49,06875	47,23125					37,83125	37,7625					1y	81,55625	84,71875					52,9625	51,90625	50,2				49,85625	50,71875					50,51875	52,04375	48,25625				48,9375	49,7	48,35625					75,275	72,2625					63,40625	57,58571429	58,29285714	58,65714286			40,775	38,425	38,2125				30,5125	33,0125	31,525				365	71,8875	73,61875	72,6625				62,2625	65,234					62,3125	64,2125					69,475	64,51875	63,19375					52,06875	52,7375					46,6875	50,65625	49,19375				66,79375	67,4					90	61,15625	57,225	61,225	62,375			58,39375	60,95	60,11875	60,38125			62,10625	64,98125	60	60,1875			61,25625	57,4375	60,70625	62			63,35	64,10625	62,825				66,075	66,6375	71,35				59,6875	59,59375	60,50625				39,0125	39,31875	39,71875	40,975			34,7125	34,29375	33,6375	34,49375			64,9375	66,2	65,69375				56,41875	55,41875	55,94375				44,1875	47,71875	46,23125				51,975	50,15625	50,03125				55,3375	57,15	57,21875	56,675			50,6125	50,7625	53,29375	52,15625			62,6375	61,09375	61,75625	62,41875			54,675	55,2	55,325	55,70625			47,6125	47,8625	45,93125				41,44375	42,95	42,45625				54,98125	54,93125	52,11875				47,4375	46,18125	48,18125				70,725	70,71875	71,2	71,25625			60,75625	60,04375	60,4875	60,71875			55,49375	54,54375	53,975	56,61875			55,15	53,9	54,75	55,36875			56,2375	55,3875	56,7125				55,9375	52,26875	51,2				52,575	59,11875	58,1				52,61875	52,3625	50,4				43,06875	44,60625	44,55625	42,81875			39,7	40,43125	40,0375	39,51875			61,9875	62,19375	61,34375	61,8375			56,9375	57,41875	57,76875	56,43125			44,64375	44,0875	43,2	44,86875			39,04375	37,91875	37,3	38,31875			47,0125	48,2	45,74375	49,6625			43,81875	44,73125	45,30625	42,8375			56,3875	54,91875	54,45				52,4125	53,4125	52,575				45,98125	46,9875	47,58125				43,8875	44,6625	43,99375				54,9875	55,10625	54,09375	56,625			50,34375	49,925	48,99375	50,90625			63,1125	65,25625	64,93125	63,375			56,68125	55,7	55,04375	54,1875			64,63125	64,675	65,55625				60,10625	60,34375	60,9	0			58,70625	61,4	61,9625				56,56875	59,1625	55,46875				49,81875	46,825	46,8125				45,90625	46,6125	44,55625				0	0	0				0	0	0				0	0	0				0	0	0				0	0	0				0	0	0				0	0	0				0	0	0				0	0	0				0	0	0				0	0	0				0	0	0				56,2125	55,93125	56,425	57,525			51,375	52,00625	48,74375	50,975			0	0	0				0	0	0				0	0	0				54,1	54,96875	54,7875				0	0	0				53,1	53,2625	51,95				0	0	0				48,7375	48,81875	47,5625				65,06875	66,44375		62,95625	63,39375		72,0375	70,49375		106,1875	104,7125		60,625	59,83125		57,7125	59,175		64,08125	66,70625		0	0	0		56,4	55,08125		54,45	55,6875		57,86698445	57,31761435		56,98570324	56,7224634		59,85272848	59,00006029		53,8954964	52,71663971		42,54184755	42,98821076		40,26425065	38,98810968		43,88093718	44,82516705		57,29472392	57,46067948		56,6194565	54,4391439		47,29160992	44,70499234		45,2	48,9875		47,175	46,81875		90d	61,5	61,66875		53,5875	52,38125		58,60625	58,4625		49,1375	48,225		39,99375	40,33125		54,1	54,34375		56,36875	55,79375		46,9625	46,3		51,38125	52,23125		54,2375	52,525		53,91875	55,10625		54,69375	55,15		55,26875	54,20625		43,3	43,44375		58,3125	57,55		57,6875	58,19375		49,5875	49,46875		54,23125	53,43125		35,025	35,15		58,5625	57,23125		42,425	45,61875		41,50625	41,19375		59,59375	59,16875		60,49375	59,86875		60,35	60,26875		0	0		0	0		51,89375	50,0625		51,625	48,8875		51,59375	51,95625		22,61875	21,99375		45,08125	44,8125		50,50625	50,025		50,0625	50,25		55,94375	56,0875		0	0		0	0		0	0		0	0			0	0	0	0	0	0	0	0	0	0	0	0	0	0	0	0	0	0	0	0	0	0	0	0	0	0	0	0	0	0	0	0	0	0	0	0	0	0	0	0	0	0	0	0	0	0	0	0	0	0	0	0	0	0	0	0	0	0	0	0	0	0	0	0	0	0	0	0	0	0	0	0	0	0	0	0	0	0	0	0	0	0	0	0	0	0	0	0	0	0	0	0	0	0	0	0	0	0	0	0	0	0	0	0	0	0	0	0	0	0	0	0	0	0
				76,4375	81,28125	78,6					365	60,60625	61,8625	62,75				60,2625	59,0875	59,45625	59,99375	59,4875	60,26875	61,05625	60,44375	61,58125				63,2375	63,90625	60,96875					71,5875	70,5375	70,96875				66,84375	65,90625	67,06875				39,875	41,19375	42,56875				36,025	34,7125	35,2375				75,425	75,89375	74,10625				58,5375	57,68125	60,89375				48,6125	46,49375					51,31875	49,8625	50,9875				57,08125	58,04375	58,7375				58,2375	59,3	58,05				64,725	65,61875	66,08125				58,725	60,5125	58,86875				47,5875	48,85625	47,475				44,05	43,20625	43,19375				54,1375	55,1875	51,54375				48,93125	50,38125	49,73125				71,4875	76,25	74,88125				58,6625	62,19375	62,09375				56,41875	55,98125	55,45625				56,95	59,66875	58,2				57,6875	54,8875					56,5625	54,575					0	0					0	0					47,94375	44,8875	43,44375				42,1375	38,73125	40,2625				0	0					0	0					0	0					0	0					0	0					44,4625	45,0125					0	0					0	0					0	0					0	0					58,04375	55,54375	59,43125				49,31875	52,10625	52,40625				64,25	63,8375					56,025	56,58125					60,4	59,2375	58,89375				55,475	51,99375	55,68125					66,15625	67,29375		65,8625	64,24375		75,4875	74,3375		105,7625	105,85625		76,25	73,25625		65,675	67,7125		67,4875	67,8875					365d
				3y					62,0125	60,86875	56,1125				62,8125	62,59375					63,44375					58,80625	61,4625					40,63125	39,83125					59,5125	58,55					56,7875	57,025					51,24375	52,0875	51,83125					39,85	47,28125	39,75				59,44375	59,59375	61,46875					60,14375	63,7	58,34375
				5y					39,69375	41,54375					60,825	61,275
Strength	OPC				Average	Standard deviation	MK30				Average	Standard deviation	B45				Average	Standard deviation		Strength	AC30 India 1				Average	Standard deviation	B45 India 1				Average	Standard deviation	AC30 India 3				Average	Standard deviation	B45 India 3				Average	Standard deviation		Strength	B45 LGL				Average	Standard deviation	B45 Durcal 5		Average	Standard deviation		AC30 Brazil1				Average	Standard deviation	B45 Brazil1				Average	Standard deviation	AC30 Brazil2				Average	Standard deviation	B45 Brazil2				Average	Standard deviation		AC30 Suriname1				Average	Standard deviation	B45 Suriname1				Average	Standard deviation	AC30 B250				Average	Standard deviation	B45 B250				Average	Standard deviation		30 Fly Ash				Average	Standard deviation	AC30 Thailand				Average	Standard deviation	B45 Thailand				Average	Standard deviation	AC20 Suriname				Average	Standard deviation	B45 Limestone Violette				Average	Standard deviation	B45 Nanolimestone				Average	Standard deviation	B45 Nanolimestone 2				Average	Standard deviation	B45 Fil408				Average	Standard deviation		AC30 India5					B45 India5					AC30 India2					B45 India2					B45 India2					AC30 Surinam					B45 Surinam					AC30 South Africa					B45 South Africa					AC30 Imerys					B45 Imerys					AC30 Portugal St Gobain					B45 Portugal St Gobain					AC30 Pontezuela					B45 Pontezuela					AC30 Cayo Guam					B45 Cayo Guam					AC30 La Loma Gaspar					B45 La Loma Gaspar					AC30 El Yigre					B45 El Yigre					AC30 Imerys 2%					B45 Imerys 2%					AC30 Portugal 2nd batch					B45 Portugal 2nd batch					AC30 China Washing selected					B45 China Washing selected					AC30 Holcim United States 1					B45 Holcim United States 1					AC30 China screened selected					B45 China screened selected					AC30 China Washing selected 2					B45 China Washing selected 2					AC30 Holcim 3 U.S.					B45 Holcim 3 U.S.					AC30 VDZ					B45 VDZ					AC30 Holcim 2 Brazil					B45 Holcim 2 Brazil					AC30 Holcim 4 Brazil					B45 Holcim 4 Brazil					AC30 Holcim 5 Colombia					B45 Holcim 5 Colombia					AC30 Fluka					B45 Fluka					AC30 Newchem Surinam					B45 Newchem Surinam					AC30 Holcim 2 Brazil					B45 Holcim 2 Brazil					AC30 Holcim 4 Brazil					B45 Holcim 4 Brazil					AC30 Sinoma					B45 Sinoma					AC30 Sinoma 2					B45 Sinoma 2					AC30 Argos AR					B45 Argos AR					AC30 Argos CU					B45 Argos CU					AC30 Argos SO					B45 Argos SO					LC3-65 Portugal					LC3-65 VDZ					LC3-65 Portugal					LC3-65 VDZ					AC30 Sinoma 2					B45 Sinoma 2					AC30 Argos AR					B45 Argos AR					AC30 Argos CU					B45 Argos CU					AC30 Argos SO					B45 Argos SO					BOS			Slag1			Slag8			SilicaFume			Fly Ash Tarong			Fly Ash 2			LC3 Sinoma			PC Repeatability
1 day	100				23,74791667	1,266125158	79,4894289				18,87708333	1,152311988	63,18975349				15,00625	0,515873046		1 day					14,27916667	0,232435027					7,930208333	0,096454059					14,15729167	0,405459166					8,780208333	0,038205175		1 day	57,75067988				13,71458333	0,147778692	63,04719712		14,97239583	0,509349437		62,5212738				14,8475	0,334261079	43,98806913				10,44625	0,11813988	59,62101939				14,15875	0,330382118	41,50364067				9,85625	0,306568712		73,41170278				17,43375	0,256881843	50,59917537				12,01625	0,357852754	49,8833231				11,84625	0,34436309	32,88183174				7,80875	0,251891284	1	48,79901746				11,58875	0,143845077	62,37915607				14,81375	0,212610266	42,46161944				10,08375	0,133507373	82,77568208				19,6575	0,803354782	61,66856742				14,645	0,262812314	62,37389245				14,8125	0,260670709	53,53627511				12,71375	0,671335539	63,80559698				15,1525	0,29129962	1	66,96903237				15,90375	0,497309166	45,23423107				10,7421875	0,320577888	60,9658742				14,478125	0,645345918	41,49706115				9,8546875	0,516205481	43,30643039				10,284375	0,326977159	76,4211773				18,1484375	0,255174317	58,26826915				13,8375	0,386524309	61,22905518				14,540625	0,640119211	39,52978331				9,3875	0,260358327	87,38266515				20,7515625	0,390924885	78,28318274				18,590625	0,670286397	58,39328011				13,8671875	0,197732919	38,7468199				9,2015625	0,431246226	66,63742434				15,825	0,192637938	44,72102816				10,6203125	0,150032549	66,72953768				15,846875	0,30080188	44,41837003				10,5484375	0,423814984	59,15650496				14,0484375	0,593220707	40,77989297				9,684375	0,738972753	64,96622511				15,428125	0,188849312	38,60864988				9,16875	0,085238636	73,46039126				17,4453125	1,195318287	70,38117379				16,7140625	0,560096137	59,84077551				14,2109375	0,222519604	40,93780156				9,721875	0,180674373	60,09737696				14,271875	0,553175021	43,72094043				10,3828125	0,18145642	55,72199316				13,2328125	0,287833819	36,97034828				8,7796875	0,44401034	67,64409159				16,0640625	0,546898809	41,51022019				9,8578125	0,324413533	65,84788139				15,6375	0,338193731	46,8527941				11,1265625	0,305350507	59,29467497				14,08125	0,648937433	35,70707957				8,4796875	0,294320147	68,4533731				16,25625	0,68402531	48,34634617				11,48125	0,557687749	76,01324678				18,0515625	0,621078845	63,18317396				15,0046875	0,586798673	65,65707518				15,5921875	0,493878543	49,77410299				11,8203125	0,299234048	65,00570225				15,4375	0,3385016	41,83919642				9,9359375	0,258771889	60,26186508				14,3109375	0,128530861	38,3981051				9,11875	0,052786914	79,46091762				18,8703125	0,605473622	66,27555049				15,7390625	0,398805998	70,34169664				16,7046875	0,189391501	49,99780683				11,8734375	0,432993908	64,6701465				15,3578125	0,459601701	48,08974471				11,4203125	0,468996463	46,8791122				11,1328125	0,416595046	37,68751645				8,95	0,199608993	0				0	0	38,45074129				9,13125	0,045069391	0				0	0	38,00991315				9,0265625	0,208002341	0				0	0	37,6480393				8,940625	0,197806987	0				0	0	39,26660233				9,325	0,147637648	52,25897009				12,41041667	0,34834056	57,67172559				13,69583333	0,425979264	60,51408018				14,37083333	0,126449924	64,59338538				15,33958333	0,372089399	0				0	0	40,40705325				9,595833333	0,328367966	0				0	0	47,15325906				11,19791667	0,061661036	0				0	0	40,04298623				9,509375	0,119732775	0				0	0	39,6613738				9,41875	0,516334739	104,2459865	24,75625	0,494974747	51,00447408	12,1125	0,680590277	52,62303711	12,496875	0,322617469	83,80998333	19,903125	0,402166982	49,17536626	11,678125	0,260745626	43,05640846	10,225	0,55684659	43,16168085	10,25	0,344714556	102,9695587	24,453125	0,67617086		112,1150978	26,625	0,38890873	117,8524432	27,9875	2,315774708	61,18803037	14,53088246	0,33749624	50,0446628	11,88456482	0	55,63867798	13,21302688	0,266247034	46,32648504	11,00157506	0,213747619	50,60294774	12,01714586	0,307496574	44,89727557	10,66216759	0,416245363	47,93434569	11,38340847	0,37874578	86,71281822	20,59248781	0,172498078	65,69897276	15,6021373	0,457494903	43,78070567	10,3970055	0,281246867	42,74059128	10,15	0,441941738	43,34590754	10,29375	0,247487373	1d	49,43854724	11,740625	0,004419417	39,81928239	9,45625	0,265165043	45,67505922	10,846875	0,384489312	42,03000263	9,98125	1,051821337	36,58215633	8,6875	0,247487373	56,14966225	13,334375	0,499394164	49,82015966	11,83125	0,026516504	44,81972103	10,64375	0,035355339	41,26677779	9,8	0,424264069	91,93043249	21,8315625	0,955036096	40,79305202	9,6875	0,079549513	47,49100798	11,278125	0,207712617	43,80647425	10,403125	0,057452426	39,99035003	9,496875	0,570104842	54,68900781	12,9875	0,212132034	44,45126766	10,55625	0,238648539	93,99508729	22,321875	0,304939799	41,32717346	9,814342713	1,334664049	53,4649307	12,69680719	0,384489312	45,47109058	10,7984367	0,106066017	43,74912502	10,38950575	0,163518443	43,81912362	10,40612896	0,265165043	44,7851043	10,63552925	0,137001939	66,21867563	15,72555591	0,106066017	68,90662187	16,36388714	0,123743687	36,70058777	8,715625	0,039774756	37,97701553	9,01875	0,265165043	93,66611106	22,24375	0,300520382	49,72804632	11,809375	0,47287766	41,17466444	9,778125	1,038563085	20,47548031	4,8625	0,247487373	46,03035354	10,93125	0,159099026	50,33336258	11,953125	0,004419417	50,93867883	12,096875	0,181196113	52,16247039	12,3875	0,265165043	39,56926046	9,396875	0,030935922	51,49135889	12,228125	0,313778634	31,91069392	7,578125	0,08396893	35,62154575	8,459375	0,039774756		123,5897886	29,35	1,073236198	51,86683702	15,22291667	0,083229101	51,32027257	15,0625	0,793060724	73,81459398	21,66458333	0,772989664	89,21067575	26,18333333	0,430040575	106,8568995	31,3625	0,686732526	111,137138	32,61875	0,227159773	99,01745767	23,51458333	0,132041266	41,53873147	9,864583333	0,119623977	42,74059128	10,15	0,072078516	42,20545662	10,02291667	0,185860891	41,0299149	9,74375	0,345110942	41,60014036	9,879166667	0,177804902	40,20528117	9,547916667	0,432124717	41,54750417	9,866666667	0,06912775	41,48609527	9,852083333	0,228132135	40,66146153	9,65625	0,075777223	80,12983595	19,02916667	0,440407009	77,40152645	18,38125	0,182110029	58,21563295	13,825	0,265165043	45,38556014	10,778125	0,357972808	87,08658654	20,68125	1,361180554	41,07728748	9,755	0,346482323	67,22958154	15,965625	0,481716495	43,18799895	10,25625	0,097227182	42,28002456	10,040625	0,331456304	38,72708132	9,196875	0,013258252	43,42486183	10,3125	0,114904852	98,17966488	23,315625	0,119324269	54,7942802	13,0125	0,441941738	55,28116501	13,128125	0,004419417	54,86007545	13,028125	0,446361156	55,25484692	13,121875	0,225390287	52,76778665	12,53125	0,150260191	52,68883235	12,5125	0,18561553	23749,33327	5639,971875	7959,41048	37,54276691	8,915625	0,110485435	16,3961751	3,89375	0,265165043
3 days	100				35,52395833	0,758714133	109,6648389				38,95729167	2,114397878	118,2564584				42,009375	1,505779231		3 days					24,95416667	0,697278937					19,34375	0,446216735					26,4475	0,474724427					20,02125	0,599065027		3 days	101,0092954				35,8825	0,525583753	107,8075243		38,2975	2,049958714		77,4090256				27,49875	0,571702501	69,82670146				24,80520833	0,573849619	76,94806908				27,335	0,466025415	69,13292086				24,55875	0,830034355		93,32434097				33,1525	0,512816213	91,04330997				32,3421875	1,288413662	67,53188869				23,99	0,195386236	52,59478638				18,68375	0,32884148	3	69,08717708				24,5425	0,593279419	80,76591502				28,69125	0,564105348	71,7332786				25,4825	0,695962126	102,7299651				36,49375	0,782773514	110,6471571				39,30625	1,267433122	99,54549453				35,3625	1,138014993	87,12429991				30,95	1,257547526	118,0998739				41,95375	0,321422619	2					23,78958333	0,961694739					19,11875	0,035355339					21,92916667	0,190838337					17,98958333	0,988060231					18,15416667	0,171884469					27,115625	0,774773152					23,4078125	1,261389518					20,890625	0,418781093					15,0671875	0,397890761					31,0703125	1,265727876					34,7296875	0,814394826					20,25	0,414515279					15,7328125	0,263656925					22,859375	0,455021176					17,0796875	0,174580972					23,7796875	0,699802334					17,590625	0,440805962					21,35	0,395712701					16,8375	0,37700851					23,753125	0,170973012					15,7140625	0,292010586					28,7390625	0,684679346					32,4859375	1,513613356					22,4015625	0,655830719					16,6171875	0,214353133					20,3265625	0,236751837					16,5234375	0,092333042					21,7984375	0,30101283					15,890625	0,479107786					#¡VALOR!	#¡VALOR!					#¡VALOR!	#¡VALOR!					#¡VALOR!	#¡VALOR!					#¡VALOR!	#¡VALOR!					22,4046875	0,326054978					17,3546875	0,203573223					22,64375	0,159996745					17,934375	0,301493677					28,4203125	0,441923324					28,2890625	0,711793784					23,340625	0,398744775					19,8859375	0,583125893					23,1375	0,276699295					17,9184375	0,374228895					21,7921875	0,360460318					15,38125	0,261057545					28,84375	1,392352625					30,684375	1,331562952					25,1109375	0,693372176					23,090625	0,652888215					22,840625	0,71269186					19,315625	1,064098063					0	0					0	0					0	0					14,47291667	0,678645633					0	0					11,0546875	7,370350538					0	0					13,99166667	0,344052897					0	0					15,47916667	0,151081173					19,875	0,284426506					21,53125	1,035181898					23,1875	0,303173321					23,67916667	0,267316916					0	0					16,98541667	0,160848985					0	0					18,84166667	0,486952149					0	0					16,21041667	0,379160943					0	0					15,525	0,341355295		0	0		0	0		0	0		0	0		0	0		0	0		0	0		34,21875	0,486135912			0	0		0	0					0	0		0	0	2d		0	0		0	0		0	0		0	0		0	0		0	0		0	0		0	0		0	0		0	0		0	0		0	0		0	0		0	0		0	0		0	0		0	0					15,878125	0,26958446		16,978125	0,030935922		0	0		0	0		0	0		0	0		0	0		0	0		0	0		0	0		0	0		0	0		0	0		0	0		101,1582559	35,93541667	0,137689264	63,16308192	22,69791667	0,603386709	69,85332483	25,10208333	0,309821857	82,91495159	29,79583333	0,66298135	101,5015363	36,475	0,440924101	104,2031422	37,44583333	0,142841331	110,2672619	39,625	0,635013533	107,116676	38,05208333	0,303387987	62,94460898	22,36041667	0,279811134	56,43491775	20,04791667	0,034422316	57,49640794	20,425	0,15	54,98050025	19,53125	0,318933771	66,3284755	23,5625	0,169096866	59,03879424	20,97291667	0,713002381	67,05568425	23,82083333	0,307734497	73,85274023	26,23541667	0,147416996	73,1138023	25,97291667	0,221882336	96,1674926	34,1625	0,605927749	96,13816966	34,15208333	0,097694784	76,08949359	27,03	0,76	69,95279008	24,85	0,52	101,8186083	36,17	0,93	54,25915609	19,275	0,238648539	104,4717474	37,1125	0,786656294	64,15564613	22,790625	0,720365033	60,24103451	21,4	0,229809704	56,4143917	20,040625	0,057452426	71,64179104	25,45	0,2032932	95,93877371	34,08125	0,035355339	58,29692402	20,709375	0,251906791	59,57247163	21,1625	0,106066017	59,53728411	21,15	0,026516504	60,28501891	21,415625	0,022097087	59,74840923	21,225	0,751300955	58,12098642	20,646875	0,013258252	54,72539073	19,440625	0,375650478	44,84649444	15,93125	0,141421356	23,90112307	8,490625	0,340295138
7 days	100				40,37604167	1,715214166	153,9872552				62,17395833	1,221566724	147,1169474				59,4	1,609828213		7 days					30,03541667	0,937413885					23,43020833	0,869540258					33,08854167	0,729526994					26,02708333	1,241865197		7 days	152,2685173				61,48	1,549277806	146,626764		59,20208333	0,140497628		95,71270091				38,645	1,540053773	92,87686076				37,5	1,585142196	96,67707231				39,034375	0,972827441	98,17393772				39,63875	0,894551651		135,592477				54,746875	0,983053014	113,7834421				45,94125	2,145351078	74,19622817				29,9575	0,820601437	64,57650731				26,0734375	0,696463817	7	79,00724955				31,9	0,439992898	106,5181497				43,0078125	0,921479435	103,7434535				41,8875	1,548966389	143,1271123				57,7890625	2,11933912	133,6467067				53,96125	1,91371183	110,3036557				44,53625	1,057695017	101,1181342				40,8275	1,739806248	138,5970434				55,96	1,193738547	3	80,11025423				28,45833333	0,844243683	74,28671964				26,38958333	0,126449924	75,02565757				26,65208333	0,549514464	65,83585022				23,3875	1,201138783	72,18719761				25,64375	0,891686137	92,54904261				32,87708333	1,957248813	95,23942175				33,8328125	0,760933757	70,76210304				25,1375	0,477133367	54,36032021				19,3109375	0,414055621	120,4072955				42,7734375	1,566298508	114,1131279				40,5375	1,163205431	65,35642026				23,2171875	2,155790259	56,31762602				20,00625	0,236896162	77,17063015				27,4140625	0,304838371	64,13805237				22,784375	0,236978594	79,52379556				28,25	0,326558762	70,36624344				24,996875	0,521853168	74,7031053				26,5375	0,355975772	58,0198223				20,6109375	0,122195092	79,8800692				28,3765625	0,44065455	60,61930035				21,534375	0,719257068	116,263965				41,3015625	0,998571571	122,9320001				43,6703125	1,400933236	77,34656775				27,4765625	0,285654174	61,88605108				21,984375	0,665529629	68,47931267				24,3265625	0,729964593	60,32460487				21,4296875	0,125765883	75,95226226				26,98125	0,330994398	60,07829223				21,3421875	0,315294794	70,2298918				24,9484375	0,260026791	59,86276867				21,265625	0,288155955	77,90077119				27,6734375	1,043848236	71,351494				25,346875	0,310975448	76,39650471				27,1390625	0,226578663	58,87311967				20,9140625	0,126796979	76,23376243				27,08125	0,759385717	67,29613231				23,90625	0,486885296	98,84174413				35,1125	0,84509923	100,6407061				35,7515625	0,73149702	78,67489664				27,9484375	0,873903703	73,74424537				26,196875	0,428007131	77,68524763				27,596875	1,137952062	65,20247486				23,1625	0,838634182	71,64179104				25,45	0,318034327	56,18567281				19,959375	0,65481987	114,1703076				40,5578125	0,961313866	112,89476				40,1046875	1,72914941	82,86660998				29,4375	1,167072102	78,32302144				27,8234375	1,461256371	74,88344134				26,6015625	0,526495266	64,32718529				22,8515625	0,62072234	56,33521978				20,0125	0,637438723	61,46380084				21,834375	0,618918327	0				0	0	57,37911621				20,38333333	0,681001484	0				0	0	39,77949154				14,13125	9,429284504	0				0	0	52,48218632				18,64375	0,354491273	0				0	0	55,92469871				19,86666667	0,838742859	75,35407442				26,76875	0,408646776	77,72336745				27,61041667	1,225642901	81,14828607				28,82708333	0,553480935	81,51775504				28,95833333	0,211609654	0				0	0	64,97375597				23,08125	0,415378216	0				0	0	71,42480134				25,37291667	0,826190744	0				0	0	65,99419406				23,44375	0,395729153	0				0	0	63,8594845				22,68541667	0,294104396	113,1982524	40,2125	2,934493142	76,21616867	27,075	0,662912607	75,39805882	26,784375	0,1016466	100,4339794	35,678125	0,384489312	71,22833768	25,303125	0,128163104	80,2539366	28,509375	0,464038825	68,29897663	24,2625	1,449568901	105,377826	37,434375	0,428683486		109,8378442	39,01875	0,044194174	119,5583966	42,471875	0,720365033	98,11640056	34,85482925	0,365948635	82,88573321	29,44429333	0,166340289	94,6508719	33,6237363	0,68753986	68,14803914	24,20888103	0,229179953	77,19814583	27,42383716	0,177429641	70,88514458	25,18120923	0,539681826	78,94194688	28,04330432	0,994345282	113,9798396	40,49015073	1,534027108	98,55051137	35,0090426	1,219828784	59,16415275	21,01744897	0,240269306	65,7566783	23,359375	0,013258252	59,50209659	21,1375	0,751300955	3d	80,4298742	28,571875	0,994368911	59,30856523	21,06875	0,548007755	71,62419728	25,44375	0,212132034	63,37272381	22,5125	0,901561146	53,29149928	18,93125	1,661700936	83,24487582	29,571875	0,605460181	78,23065419	27,790625	0,216551452	62,44025452	22,18125	0,070710678	56,66070434	20,128125	0,26958446	99,77421341	35,44375	2,298097039	69,22264903	24,590625	0,738042703	83,6055479	29,7	0,539168921	75,08137114	26,671875	0,030935922	66,56599126	23,646875	0,207712617	115,5822068	41,059375	0,26958446	92,3760373	32,815625	1,144629102	98,0148374	34,81875	#¡DIV/0!	67,31287022	23,91219597	0,654073773	60,50080775	21,49228174	0,384489312	59,00197451	20,95983684	0,088388348	56,65051158	20,12450413	0,309359217	58,40962125	20,74940952	0,74246212	68,86555376	24,46377062	0,84410872	117,4205708	41,71243465	0,985530076	122,6350745	43,56483276	0,220970869	57,8658769	20,55625	1,042982502	59,21179955	21,034375	1,109273763	97,87408732	34,76875	1,060660172	67,18177286	23,865625	1,321405797	63,47828637	22,55	0,636396103	32,90033135	11,6875	0,097227182	59,31736211	21,071875	0,570104842	64,92097469	23,0625	0,2032932	65,54555318	23,284375	0,225390287	75,86429346	26,95	0,141421356	64,28759933	22,8375	0,070710678	77,95795091	27,69375	0,344714556	50,79318535	18,04375	0,282842712	56,26484474	19,9875	0,141421356		100,8952297	40,7375	0,747730943	58,6376189	23,8875	0,028641098	69,9294262	28,4875	0,741856834	80,50015342	32,79375	0,208791164	96,84974941	39,45416667	0,304929124	99,01810371	40,3375	0,715454401	101,1046333	41,1875	0,471740461	105,590671	42,63333333	0,418065361	86,75214778	35,02708333	1,342460622	70,28714429	28,37916667	0,140914055	67,81558783	27,38125	0,190701829	73,52751477	29,6875	0,61754934	98,45979206	39,75416667	0,459378543	77,40254379	31,25208333	1,274851911	97,60326101	39,40833333	1,033658803	101,1222621	40,82916667	0,530968062	97,81997368	39,49583333	0,646394246	101,0861433	40,81458333	0,291837747	98,93449601	39,94583333	0,585179371	102,040711	41,2	0,32	95,650783	38,62	0,19	104,1459199	42,05	0,63	74,00428266	29,88	0,806101731	109,0606537	44,034375	0,357972808	96,73125048	39,05625	0,415425234	85,85691804	34,665625	0,67617086	81,65424009	32,96875	0,822011633	99,74200872	40,271875	0,207712617	110,4925054	44,6125	1,219759198	109,1612703	44,075	0,123743687	105,9415392	42,775	0,176776695	106,2666082	42,90625	0,424264069	109,4631201	44,196875	1,250695119	109,5327778	44,225	0,18561553	108,1086659	43,65	0,645234938	101,4989293	40,98125	0,097227182	93,89850623	37,9125	0,397747564	62,94729238	25,415625	0,207712617
28 days	100				50,25	1,651642175	146,9465174				73,840625	1,027822587	132,1952736				66,428125	2,499042785		28 days					35,8125	1,316642273					29,89895833	0,6773272					44,51979167	0,716266543					35,97395833	0,580172613		28 days	149,4900498				75,11875	1,514693657	134,0174129		67,34375	2,014782608		93,56654229				47,0171875	1,234585952	90,83644279				45,6453125	0,41524889	95,3420398				47,909375	1,315022378	93,48258706				46,975	0,501482178		133,5789801				67,1234375	1,172241609	110,0572139				55,30375	1,330975617	73,50359315				36,93555556	0,618137167	58,04726368				29,16875	0,54186695	28	85,2164011				42,82124155	0,330436044	123,0547264				61,835	1,575239317	109,2761194				54,91125	2,384771838	136,0945274				68,3875	1,199674435	126,2960199				63,46375	1,688763416	101,0136816				50,759375	1,456831071	88,84577114				44,645	0,775697771	121,0970149				60,85125	1,910637369	7	112,3810015				45,375	1,200791839	104,3213539				42,12083333	0,685717386	103,25585				41,690625	2,628581386	98,44947241				39,75	0,608383274	109,4205516				44,1796875	1,448889436	128,2474652				51,78125	1,060868846	123,1198885				49,7109375	1,642893273	75,63272361				30,5375	0,367317131	66,24055107				26,7453125	0,406822513	137,8331312				55,6515625	2,685301305	125,6043446				50,7140625	0,948331526	76,48796471				30,8828125	2,169343549	80,84543742				32,6421875	0,747153888	98,64683574				39,8296875	1,359652749	96,804778				39,0859375	0,2990164	104,5445164				42,2109375	0,19733742	101,9052656				41,1453125	0,27139565	86,55349449				34,946875	0,838129428	81,56136323				32,93125	0,743951303	91,37148164				36,8921875	0,686824953	82,54431				33,328125	0,404451146	137,4616238				55,5015625	3,483164027	128,6576714				51,946875	0,332701224	94,40158923				38,115625	0,543965475	93,4379918				37,7265625	1,104422631	96,63450375				39,0171875	0,229093265	94,09973943				37,99375	1,162858368	88,46520988				35,71875	0,620672518	96,63450375				39,0171875	0,229093265	82,65653621				33,3734375	0,66623114	78,7634478				31,8015625	0,558909257	110,0319909				44,4265625	1,053100272	107,4430484				43,38125	0,808741306	81,65037022				32,9671875	0,575981386	69,42545342				28,03125	0,754776457	93,44186167				37,728125	1,187549341	88,4497304				35,7125	0,682634297	123,6307113				49,9171875	1,279987945	119,0874848				48,0828125	1,090744382	103,224891				41,678125	0,471519596	93,53086866				37,7640625	1,260418819	94,42093857				38,1234375	0,297532167	91,62689301				36,9953125	0,573330343	97,70645752				39,45	1,464892985	88,82510771				35,8640625	1,245464428	135,5305591				54,721875	1,77994104	117,9381337				47,61875	1,716380943	110,6279508				44,6671875	1,109210669	105,415237				42,5625	1,008531317	95,63994737				38,615625	0,443133374	89,42106757				36,1046875	1,5034628	98,04313614				39,5859375	0,551262164	84,11934677				33,9640625	0,448184271	0				0	0	77,52637961				31,30208333	1,384376176	0				0	0	54,39101158				21,9609375	14,6449929	0				0	0	76,06098914				30,71041667	1,235262076	0				0	0	73,61523181				29,72291667	0,772130103	97,97992828				39,56041667	1,130478558	90,56525889				36,56666667	1,536945191	104,5225871				42,20208333	0,273456845	98,7900209				39,8875	0,816073871	0				0	0	85,78726039				34,6375	1,461342134	0				0	0	96,26170635				38,86666667	0,954682812	0				0	0	96,75188979				39,06458333	0,788821642	0				0	0	90,98836459				36,7375	0,671198788	125,058693	50,49375	0,592201929	97,37364877	39,315625	0,28726213	97,14919636	39,225	0,318198052	109,5405175	44,228125	0,340295138	83,84458605	33,853125	0,313778634	103,3177679	41,715625	0,349133973	109,0451743	44,028125	0,057452426	106,8470886	43,140625	0,013258252		101,2880215	40,89609375	1,18992813	116,4753231	47,028125	1,895930057	115,0508339	46,45297265	0,326309372	110,2265931	44,50513517	0,713327463	115,2435378	46,53077883	0,178331866	94,92989567	38,32893423	0,182126161	94,12585554	38,00429465	0,292160716	83,31450595	33,63909964	1,047225425	90,0990099	36,37841378	1,11931703	118,7653665	47,95275385	0,352869437	111,1170177	44,86465338	0,781624774	75,08140076	30,31489765	0,952368049	89,13082738	35,9875	0,671751442	78,13265912	31,546875	0,022097087	7d	119,6331364	48,303125	0,172357278	86,18198705	34,796875	0,243067956	106,8006501	43,121875	0,959013572	78,62800237	31,746875	0,260745626	65,05250123	26,265625	0,437522321	113,3252496	45,75625	0,309359217	105,7016073	42,678125	0,393328147	73,72100823	29,765625	0,720365033	83,09383143	33,55	0,565685425	100,0051598	40,378125	0,004419417	95,20652202	38,440625	1,568893171	99,22344625	40,0625	1,493763075	99,7187895	40,2625	0,061871843	83,86006553	33,859375	0,994368911	126,7382162	51,171875	0,499394164	119,3699853	48,196875	2,240644613	97,22659374	39,25625	0,494974747	90,44738099	36,51907224	0,380069895	69,04155389	27,87624657	0,86178639	88,83935679	35,86981571	0,265165043	83,60133737	33,75491081	0,486135912	72,53622035	29,28725455	0,114904852	104,2031524	42,07310822	0,530330086	138,0990288	55,75892142	0,335875721	140,2563286	56,62995368	0,402166982	0	0	0	0	0	0	105,0746885	42,425	0,804333964	96,64611336	39,021875	0,207712617	93,19419004	37,628125	0,013258252	36,05170145	14,55625	0,972271824	86,64637135	34,984375	0,145840774	94,18487655	38,028125	0,296100965	96,96344264	39,15	0,167937861	117,9458734	47,621875	0,693848529	104,4864684	42,1875	0,55684659	120,7012203	48,734375	0,411005817	74,85101004	30,221875	0,437522321	76,0119708	30,690625	0,004419417		87,82752902	44,13333333	0,842715415	58,69052115	25,90208333	1,258119463	67,05532477	29,59375	0,884259047	81,10838369	35,79583333	0,337981909	96,59648792	42,63125	0,195256242	98,0598565	43,27708333	0,27116166	105,0887462	46,37916667	0,090642958	90,24875622	45,35	0,534621654	96,43972804	48,46096334	0,187921306	68,61447997	34,47877619	0,26770873	76,55273796	38,46775083	0,434825959	72,28959941	36,3255237	0,495647261	99,10418964	49,79985529	0,231454367	80,82965821	40,61690325	0,827479554	103,0871003	51,80126792	1,122305158	105,0808526	52,80312845	0,759081891	101,7824329	51,14567255	1,234032548	97,09206174	48,78876103	0,238998223	97,11503124	48,8003032	0,263191894	102,8059701	51,66	1,88	98,76616915	49,63	2,26	92,97512438	46,72	1,07	72,71144279	36,5375	0,875044642	102,2823383	51,396875	1,816380544	92,91666667	46,690625	0,207712617	85,460199	42,94375	0,18561553	71,10074627	35,728125	2,390904804	98,45149254	49,471875	0,596621347	100,7835821	50,64375	0,786656294	105,7524876	53,140625	1,109273763	108,420398	54,48125	0,114904852	106,449005	53,490625	0,464038825	107,5	54,01875	1,856155301	109,1604478	54,853125	1,02972425	109,6517413	55,1	0,415425234	104,6393035	52,58125	0,883883476	96,43656716	48,459375	0,702687364	74,36567164	37,36875	0,609879599
90 days	100				50,421875	1,240077808	145,8051854				73,51770833	3,404292825	133,0606342				67,09166667	2,667716916		90 days					37,2625	1,186356357					31,2265625	1,133697571					45,55	0,904948778					37,5828125	0,329668986		90 days	155,7880384				78,55125	1,561308296	136,7307096		68,9421875	3,905302802		101,0536102				50,953125	0,570327483	95,6089247				48,2078125	0,993722156	101,4936474				51,175	1,456444461	94,51812829				47,6578125	1,878069536		138,921599				70,046875	2,977749517	115,8301828				58,40375	1,232285415	76,65633716				38,6515625	0,799143014	59,62193988				30,0625	0,872884347	90	114,6761698				57,821875	0,403774509	128,5330028				64,80875	3,303624903	116,1127983				58,54625	1,679969308	138,9996901				70,08625	3,272471591	131,0257205				66,065625	1,169451661	104,8992873				52,8921875	0,882045666	91,43786799				46,1046875	2,431731288	125,8599318				63,4609375	1,861474655	28	116,1567164				58,36875	1,744395788	106,8656716				53,7	1,628177982	117,7570481				59,17291667	1,584548602	109,0339967				54,78958333	0,768936292	116,9993781				58,7921875	1,557603787	130,3420398				65,496875	4,377708983	115,2176617				57,896875	0,602198663	78,50124378				39,446875	0,426758006	66,5858209				33,459375	0,971273595	131,0074627				65,83125	1,629377118	107,0087065				53,771875	1,092165519	92,61504975				46,5390625	1,844843426	95,66853234				48,0734375	0,945443775	107,6399254				54,0890625	0,674814307	100,3793532				50,440625	0,583217995	114,8507463				57,7125	1,714392203	103,6784826				52,0984375	0,994337811	89,74813433				45,0984375	0,91076283	79,80099502				40,1	0,838572075	100,2083333				50,3546875	1,769168642	85,21455224				42,8203125	2,076043757	132,994403				66,8296875	3,133855681	113,9645522				57,2671875	2,402089883	109,3314677				54,9390625	2,374025979	106,0883085				53,309375	1,892319317	107,8606965				54,2	1,171637476	99,62064677				50,059375	0,242034562	108,221393				54,38125	1,901308486	97,6181592				49,053125	1,187790535	85,39179104				42,909375	0,817524528	76,08830846				38,234375	0,666663411	115,2363184				57,90625	0,626685228	106,6946517				53,6140625	1,071947884	81,90609453				41,1578125	1,477587552	72,9539801				36,659375	1,17867886	90,12126866				45,2859375	0,303511352	81,82524876				41,1171875	0,794993694	107,5590796				54,0484375	1,849777401	102,72699				51,6203125	0,650988331	86,0261194				43,228125	1,558064538	83,91791045				42,16875	0,830333141	104,340796				52,43125	1,696603531	94,23818408				47,3546875	1,376129981	119,2226368				59,909375	0,644497947	104,6859453				52,6046875	0,656386395	122,6026119				61,6078125	0,509221603	112,733209				56,6484375	1,75737564	112,9104478				56,7375	1,098756399	106,085199				53,3078125	2,316389606	90,75248756				45,603125	1,729511763	89,6579602				45,053125	1,973987742	0				0	0	0				0	0	0				0	0	98,13432836				49,3125	0,521977909	0				0	0	59,40920398				29,853125	19,94352476	0				0	0	79,10447761				39,75	0,914488416	0				0	0	83,11774461				41,76666667	0,262599188	100,4975124				50,5	2,079710391	86,48839138				43,46041667	1,384855776	110,2155887				55,38333333	0,541133552	94,17910448				47,325	1,030530052	0				0	0	120,528607				60,565625	1,783317514	0				0	0	100,331675				50,41666667	0,233964919	0				0	0	99,54809287				50,02291667	0,151339505	0				0	0	92,1973466				46,32916667	1,094041628	121,1442786	60,875	3,632761088	120,8706468	60,7375	0,768978625	129,0174129	64,83125	0,008838835	173,0410448	86,953125	1,904768892	91,27487562	45,865625	0,251906791	100,2300995	50,365625	0,738042703	126,3681592	63,5	0,936916485	101,2852405	50,89583333	0,232541439		100,528607	50,515625	2,116900926	106,6542289	53,59375	1,670539771	112,6472303	56,60523324	1,537307865	109,1778426	54,86186589	1,674049535	116,1341108	58,35739067	0,153316418	102,7346939	51,62418367	0,426799758	96,40816327	48,44510204	0,654702541	76,70553936	38,54453353	0,045580557	89,48104956	44,96422741	1,085645986	117,212828	58,89944606	0,140885357	108,5539359	54,54835277	0,426799758	88,03498542	44,23758017	1,425428317	93,19651741	46,83125	0,530330086	81,25621891	40,83125	0,229809704	28d	117,7300995	59,159375	0,534749503	92,97263682	46,71875	0,008838835	110,130597	55,340625	0,225390287	88,74378109	44,59375	2,024093161	76,01368159	38,196875	0,207712617	105,6281095	53,078125	0,490555329	102,238806	51,375	1,361180554	81,62313433	41,015625	0,075130096	95,53482587	48,00625	0,919238816	95,97636816	48,228125	0,481716495	99,38432836	49,940625	0,623137851	102,039801	51,275	0,592201929	97,69900498	49,09375	1,31698638	81,09452736	40,75	1,414213562	110,130597	55,340625	0,782236877	112,2077114	56,384375	0,517071834	93,84328358	47,15625	0,486135912	114,128562	57,34960239	3,181980515	69,08548708	34,71545726	1,842897048	112,8363154	56,70024851	0,402166982	91,20609675	45,83106362	0,791075711	82,14049039	41,27559642	0,835269885	120,6825712	60,64299205	2,726780525	126,6732936	63,65333002	0,207712617	127,0510272	63,84314115	0,044194174	0	0	0	0	0	0	93,04726368	46,75625	1,732411614	91,74751244	46,103125	0,322617469	101,9216418	51,215625	0,570104842	37,22636816	18,70625	0,026516504	83,04104478	41,728125	0,066291261	94,89427861	47,684375	0,614299016	97,23880597	48,8625	0,053033009	107,4502488	53,99375	1,060660172	106,1069652	53,31875	0,972271824	118,1965174	59,39375	0,689429112	84,16666667	42,29375	1,626345597	84,47139303	42,446875	0,950174737		89,0527838	44,90208333	0,217616109	60,50665801	27,16875	0	68,77464854	30,88125	4,35117E-15	85,72820489	38,49375	0	97,03057579	43,56875	0	106,5930497	47,8625	8,70234E-15	108,5695727	48,75	0,380172658	96,02726991	48,41875	#¡DIV/0!	95,417581	48,11133342	#¡DIV/0!	71,17593907	35,88824303	#¡DIV/0!	76,84264877	38,74550431	#¡DIV/0!	70,7886924	35,69298599	#¡DIV/0!	100,0387247	50,4414007	#¡DIV/0!	84,85865496	42,78732493	#¡DIV/0!	100,1807151	50,51299495	#¡DIV/0!	98,72208597	49,77752678	#¡DIV/0!	103,8724668	52,37444535	#¡DIV/0!	100,6712276	50,76032053	#¡DIV/0!	99,21259843	50,02485236	#¡DIV/0!	105,6089247	53,25	1,22	107,3343663	54,12	2,02	113,1056709	57,03	1,96	27,30709637	13,76875	23,84817456	123,3839479	62,2125	#¡DIV/0!	0	0	0	0	0	0	0	0	0	0	0	0	0	0	0	0	0	0	0	0	0	0	0	0	0	0	0	0	0	0	0	0	0	0	0	0	0	0	0	0	0	0
365 days	100				54,140625	3,759040665					37,39375	#¡DIV/0!					29,034375	0,729203868					48,15	1,29930871					37,796875	0,048613591		1y	153,5584416				83,1375	2,236225196					51,68958333	1,393936834					50,2875	0,609879599	92,85618086				50,27291667	1,905679559	90,5012025				48,99791667	0,673909227					73,76875	2,130159178	109,8721913				59,48549107	2,65141716	72,28860029				39,1375	1,42209133	58,52044252				31,68333333	1,257498343	365	134,3222703				72,72291667	0,867204861					63,74825	2,1011678					63,2625	1,343502884					65,72916667	3,310944997					52,403125	0,47287766					48,84583333	2,00711949					67,096875	0,428683486	90	119,978308				60,4953125	2,250737003	118,9185002				59,9609375	1,100891861	122,6030369				61,81875	2,31321498	119,6901147				60,35	2,012739375	125,79279				63,42708333	0,644093759	134,9550765				68,04688	2,896828366	119,2568107				60,13152	0,501962295	78,84722653				39,75625	0,862424514	67,99504183				34,284375	0,463919556	130,1229212				65,61041667	0,63536202	110,9182936				55,92708333	0,50020829	91,32114451				46,04583333	1,77291177	100,592914				50,72083333	1,087936933	112,2435699				56,5953125	0,872695999	102,5472575				51,70625	1,266176577	122,9160211				61,9765625	0,697677975	109,5289743				55,2265625	0,426112973	93,4820783				47,13541667	1,050303776	83,85910546				42,28333333	0,767868736	107,1170334				54,01041667	1,638422132	93,74238199				47,26666667	1,010884771	140,7623179				70,975	0,293195398	119,9907034				60,5015625	0,327529221	109,3926247				55,1578125	1,158060238	108,667493				54,7921875	0,647619338	111,2860242				56,1125	0,671286079	105,3816754				53,13541667	2,484815868	112,2487346				56,59791667	3,520988039	102,7207933				51,79375	1,213804067	86,79268671				43,7625	0,951123239	79,17570499				39,921875	0,401899785	122,6464208				61,840625	0,362014761	113,3219709				57,1390625	0,582053097	87,66036566				44,2	0,743145763	75,65230865				38,1453125	0,731016255	94,51193059				47,6546875	1,672599142	87,60768516				44,1734375	1,080887162	109,5795889				55,25208333	1,010846129	104,7164549				52,8	0,536627198	92,91602107				46,85	0,808813753	87,62317942				44,18125	0,420146924	109,4824915				55,203125	1,0501302	99,24697862				50,0421875	0,806328727	127,2637124				64,16875	1,081629269	109,8791447				55,403125	1,053349074	128,8214027				64,95416667	0,521878119	119,8884413				60,45	0,407402212	120,3635988				60,68958333	1,74049128	113,1783907				57,06666667	1,89654634	94,8373102				47,81875	1,732062084	90,61873773				45,69166667	1,044784916	0				0	0	0				0	0	0				0	0	0				0	0	0				0	0	0				0	0	0				0	0	0				0	0	0				0	0	0				0	0	0				0	0	0				0	0	112,1010226				56,5234375	0,697659312	100,7003409				50,775	1,419149173	0				0	0	0				0	0	0				0	0	108,3235203				54,61875	0,458300188	0				0	0	104,6586096				52,77083333	0,715490799	0				0	0	95,93637021				48,37291667	0,703016195	130,4121475	65,75625	0,972271824	125,2928416	63,175	0,309359217	141,3387047	71,265625	1,091596093	209,1354199	105,45	1,042982502	119,4484041	60,228125	0,561266008	115,9095135	58,44375	1,034143667	129,6932135	65,39375	1,856155301	0	0	0		110,5484971	55,740625	0,932497068	109,2159901	55,06875	0,875044642	114,2208603	57,5922994	0,388463327	112,7567813	56,85408332	0,186138678	117,8583589	59,42639439	0,602927455	105,7201226	53,30606805	0,833577556	84,8144365	42,76502915	0,315626453	78,58926342	39,62618017	0,902367937	87,96390875	44,35305212	0,667671343	113,7952559	57,3777017	0,117348297	110,1293837	55,5293002	1,541713829	91,2268755	45,99830113	1,829014831	93,39944221	47,09375	2,678166934	93,20731329	46,996875	0,251906791	90d	122,1382089	61,584375	0,119324269	105,0821196	52,984375	0,852947555	116,089247	58,534375	0,1016466	96,54787729	48,68125	0,645234938	79,65292842	40,1625	0,238648539	107,5364115	54,221875	0,172357278	111,2240471	56,08125	0,406586399	92,48218159	46,63125	0,468458243	102,7455841	51,80625	0,601040764	105,8692284	53,38125	1,210920363	108,1127983	54,5125	0,839689303	108,9246979	54,921875	0,322617469	108,5590332	54,7375	0,751300955	86,01797335	43,371875	0,1016466	114,8930896	57,93125	0,539168921	114,9116827	57,940625	0,357972808	98,22745584	49,528125	0,08396893	108,6882453	54,80265119	0,565685425	70,84358635	35,72066455	0,088388348	116,8969651	58,94164163	0,941335902	88,88257934	44,81626305	2,258322282	83,48791722	42,09617326	0,220970869	119,8939996	60,45280262	0,300520382	121,5092435	61,26723886	0,441941738	121,7679349	61,39767592	0,057452426	0	0	0	0	0	0	101,1031918	50,978125	1,294889293	99,67152154	50,25625	1,935704813	102,6836071	51,775	0,256326208	44,23923148	22,30625	0,441941738	89,1416176	44,946875	0,190034947	99,69011466	50,265625	0,340295138	99,47319492	50,15625	0,132582521	111,0938953	56,015625	0,1016466	0	0	0	0	0	0	0	0	0	0	0	0		0	0	0	#¡DIV/0!	0	0	#¡DIV/0!	0	0	#¡DIV/0!	0	0	#¡DIV/0!	0	0	#¡DIV/0!	0	0	#¡DIV/0!	0	0		0	0	0	0	0	0	0	0	0	0	0	0	0	0	0	0	0	0	0	0	0	0	0	0	0	0	0	0	0	0	0	0	0	0	0	0	0	0	0	0	0	0	0	0	0	0	0	0	0	0	0	0	0	0	0	0	0	0	0	0	0	0	0	0	0	0	0	0	0	0	0	0	0	0	0	0	0	0	0	0	0	0	0	0	0	0	0	0	0	0	0	0
	CEM I 42.5 R					365	114,035594				61,73958333	1,077147806	110,3780664				59,759375	0,528288313	113,6190476				61,5140625	1,079199344	124,3590538				62,70416667	1,539662267	118,1491101				63,96666667	1,135529429	131,1976912				71,03125	0,527782803	123,024531				66,60625	0,616568123	76,12121212				41,2125	1,346972879	65,24675325				35,325	0,660610513	138,7898028				75,14166667	0,926821124	109,044733				59,0375	1,663592216	87,83261183				47,553125	1,498182493	93,68734969				50,72291667	0,763327761	107,043771				57,95416667	0,831751102	108,1058201				58,52916667	0,67411207	120,9350649				65,475	0,689457441	109,6565657				59,36875	0,99312087	88,60798461				47,97291667	0,767054363	80,31553632				43,48333333	0,490787526	99,04377104				53,62291667	1,875586714	91,76334776				49,68125	0,726291952	137,0620491				74,20625	2,451952347	112,6387686				60,98333333	2,01052245	103,3458393				55,95208333	0,481912423	107,6325156				58,27291667	1,360840924	103,965368				56,2875	1,979898987	102,6378066				55,56875	1,405374728	0				0	0	0				0	0	83,9018759				45,425	2,297646554	74,57816258				40,37708333	1,706013415	0				0	0	0				0	0	0				0	0	0				0	0	0				0	0	82,63203463				44,7375	0,38890873	0				0	0	0				0	0	0				0	0	0				0	0	106,5242905				57,67291667	1,970102049	94,71091871				51,27708333	1,70258688	118,2914863				64,04375	0,291681547	103,994228				56,303125	0,393328147					123,2438672	66,725	0,804333964	120,1558442	65,053125	1,144629102	138,3665224	74,9125	0,813172798	195,4343434	105,809375	0,066291261	138,0721501	74,753125	2,116900926	123,1861472	66,69375	1,440730067	125,021645	67,6875	0,282842712					Compressive strength (MPa)
				3y
	OPC MK30 B45				OPC MK30 B45D5 B45D15 B45LGL					OPC MK30 B45 MK30I1 B45I1 MK30I3 B45I3					OPC MK30 B45 AC30I1 B45I1 AC30I3 B45I3 0.6 et 1.2%					5y					STDEV	109,8756219	111,380597	102,761194	108,8681592	108,221393	3,783698479
				AC30 India3					B45 India3					B45 Surinam recalcined					OPC					AC30 Thailand					B45 Thailand					AC30 India 1					B45 India 1					AC30 Loma Sur					B45 LomaSur					AC30 GF					B45 GF					3 years	107,04	109	105,12					RELATIVE STRENGHTS					Compressive strength (MPa)					Compressive strength (MPa)					Age	Artemisa1			Artemisa2			El Yigre industrial trial					Compressive strength (MPa)					Compressive strength (MPa)
Strength	OPC			MK30			B45 Durcal 15			AC30 India 1			B45 India 1			AC30 India 3			B45 India 3			LGL			Indian clay 1 750°C			Indian clay 3 750°C					AC30 India3		1D	21,69	21,64	21,53	23,85	23,42	22,79	15,17	15,02	14,95	15,13	15,46	14,54	24,74	24,22	23,59	23,84	23,46	23,73	43,4	43,51	44,55	45,29	45,09	44,49	24,59	25,76	25,91				18,93	19,1	18,53	18,62	18,42	18,36	1D	28,75	28,51	31,26	31,83	31,4	31,97	21,55	20,19	22,43	20,45	20,85		23,27	24,73	24,69	25,01	25,35	24,98	16,26	16,47	16,03	16,07	15,82	15,81	24,63	24,79	24,68	27,49	25,41	28	17,14	17,45	16,44	17,23	17,07	17,8					66,9	68,125	65,7		66,90833333	0,757825923					SAI (%)	Strength (MPa)	Stdev	SAI (%)	Strength (MPa)	Stdev	SAI (%)	Strength (MPa)	Stdev					Compressive strength (MPa)					Compressive strength (MPa)					Compressive strength (MPa)					Compressive strength (MPa)					Compressive strength (MPa)					Compressive strength (MPa)					Compressive strength (MPa)					Compressive strength (MPa)
1 day	40,75	39,85	42,08	31,13333333	33,8	32,29333333	18,66	22,64	22,4	23,37	24,21		14,21	14,39	14,74666667	25,09	24,47		14,2	14,53	14,78666667	23,06	22,7	21,58666667	21	21,01	20,65	14,68	15,27	14,46		1					2D	35,9	36,75	35,18	37,41	36,73	36,19	27,44	27,87	28,76	28,8	28,27	28,36	42,37	43,76	42,59	43,37	43,26	42,7	56,35	55,54	59,36	59,02	60,22	58,29	38,5	38,72	38,64	41,46	41,23	41,83	32,47	33,68	33,9	33,58	32,51	31,87	2D	43,09	42,35	45,07	44,38	43,8	41,18	37,73	36,68	37,28	35,7	36,38	35,84	37,92	38,14	37,51	38,08	37,2	37,55	27,77	27,73	28,94	28,76	30,08	29,57	40,4	43,53	40,11	41,19	38,83	39,03	30,23	30,68	29,07	30,45	30,63	30,18					1day					1	86,71281822	20,59248781	0,172498078	65,69897276	15,6021373	0,457494903	43,78070567	10,3970055	0,281246867
3 days	65,03	61,29	63,2	59,73	60,72		61,98	58,78	59,45333333	41,89	41,62	42,36	29,81	30,39		46,66	45,52	44,96	32,66	33,46	31,78666667	56,63	60,47	59,83	48,01	48,94	49,11	35,05	35,41	35,32		3					3D	44,68	45,61	44,25	43,74	44,07	42,12	28,2	35,55	36,46	36,12	35,92	34,73	58,55	58,97	59,06	60,75	59,34	59,78	62,26	61,75	58,73	61,08	60,57	60,48	48,54	48,46	47,83	46,88	48,2	47,65	43,2	44,23	45,44	45,37	47,04	45,31	3D	52,02	52,75	52,41	52,32	52,78	54,43	46,73	47,82	47,98	49,26	49,6	49,37	42,21	43,08	45,71	44,25	45,12	44,42	35,39	36,12	38,61	38,27	40,56	37,98	47,38	46,06	44,33	45,85	46,66		38,83	36,66	36,74	35,98	37,09	37,27					2days					3	113,9798396	40,49015073	1,534027108	98,55051137	35,0090426	1,219828784	59,16415275	21,01744897	0,240269306
7 days	72,54	62,58	71,25333333	96,02	95,26		89,56	89,7	88,4	50,61	51,59	49,90666667	38,94	38,84	38,10322581	56,1	55,16	55,37333333	44,06	44,56	44,76129032	91,26	91,67		80,26	84,29	82,77	48,01	48,48	46,59		7					7D	51,76	55,88	56,56	49,88	55,46	50,97	48,63	45,54	45,17	46,66	47,26	46,62	77,91	78,94	79,76	83,33	76,49	77,15	67,61	69,02	69,61	69,59	68,16	66,42	74,82	73,62	72,52	77,47	75,91	73,05	66,67	66,41	73,55	75,03	73,87	68,68	7D	90,41	85,43	77,39	75,89	86,46	85,71	85,99	83,69	82,7	81,94	82,41	80,98	63,63	59,32	62,35	63,52	62,64	63,04	61,15	60,44	62,01	62,03	62,6	62,38	58,9	57,78	58,88				51,41	50,96	51,74	53,22					3days					Compressive strength (MPa)					7	118,7653665	47,95275385	0,352869437	111,1170177	44,86465338	0,781624774	75,08140076	30,31489765	0,952368049
28 days	91,85	81,76		119,24	125,41	125,99	102,28	107,1375		67,19	66,77	68,17	48,95	50,31		79,13	75,31	79,96	61,25	66,69	62,58	110,58	101,91					28					28D	66,47	67,65	64,92	67,79			59,87	58,85	60,89	60,49			84,28	85,11	85,75	78,84			79,36	80,72	84,35	82,67			95,03	92,18	92,23	98,11			89,57	87,28	89,27	85,6			28D	104,79	105,77	104,97	103,54			110,45	94,11	107,35	97,89			86,54	84,72	87,47	89,91			76,27	78,65	81,44	80,1			75,03	78,93	80,86	81,92			65,91	68,77	73,19	70,78					7days					28	117,212828	58,89944606	0,140885357	108,5539359	54,54835277	0,426799758	88,03498542	44,23758017	1,425428317
90 days	82,57	83,54	79,67	123,44	115,21	121,65	113,35	104,09	108,99					115,24	106,54	110,26					90					90D	73,78	73,12	72,9	74,5			62,53	65,12	65,38	65,18			91,91	96,23	97,56	99,67			85,33	83,39	88,58	89,02			95,47	95,89	90,78	96,59			97,36	92,65	93,85	91,75			90D	114,1	112,54	111,86	101,88			103,33	99,29					88,37	84,54	86,12	86,36			85,51	84,27	81,9	77,47			86,88	82,56	83,92	85,62			76,27	76,48	77,46	80,96					28days
0.6% SP					1y	74,85	71,39	72,25	72,51			66,7	66,23	66,33	65,52			97,87	94,78	95,56	97,41			79,03	86,04	80,5	89,24			104,62	99,49	103,78	99,58			94,89	95,24	99,23	98,63				115,67	110,86	109,38	117,45			103,46	95,27	103,55	107,11	104,64	98,55	86,8	88,28	83,82	80,78			87,74	80,48	86,73	82,82			80,64	74,45	89,58	85,67	80,96	76,55	73,35	73,14	73,43	76,87					90days
Strength	OPC			MK30			B45 Durcal 15			AC30 India 1			B45 India 1			AC30 India 3			B45 India 3			LGL			Indian clay 1 750°C			Indian clay 3 750°C					3y	74,69
1 day	25,46875	24,90625	26,3	19,45833333	21,125	20,18333333		14,15	14	14,60625	15,13125		8,88125	8,99375	9,216666667	15,68125	15,29375		8,875	9,08125	9,241666667	14,4125	14,1875	13,49166667	13,125	13,13125	12,90625	9,175	9,54375	9,0375					13,55625	13,525	13,45625	14,90625	14,6375	14,24375	9,48125	9,3875	9,34375	9,45625	9,6625	9,0875	15,4625	15,1375	14,74375	14,9	14,6625	14,83125	27,125	27,19375	27,84375	28,30625	28,18125	27,80625	15,36875	16,1	16,19375	0	0	0	11,83125	11,9375	11,58125	11,6375	11,5125	11,475		17,96875	17,81875	19,5375	19,89375	19,625	19,98125	13,46875	12,61875	14,01875	12,78125	13,03125	0	14,54375	15,45625	15,43125	15,63125	15,84375	15,6125	10,1625	10,29375	10,01875	10,04375	9,8875	9,88125	15,39375	15,49375	15,425	17,18125	15,88125	17,5	10,7125	10,90625	10,275	10,76875	10,66875	11,125
3 days	40,64375	38,30625	39,5	37,33125	37,95		38,7375	36,7375	37,15833333	26,18125	26,0125	26,475	18,63125	18,99375		29,1625	28,45	28,1	20,4125	20,9125	19,86666667	35,39375	37,79375	37,39375	30,00625	30,5875	30,69375	21,90625	22,13125	22,075					22,4375	22,96875	21,9875	23,38125	22,95625	22,61875	17,15	17,41875	17,975	18	17,66875	17,725	26,48125	27,35	26,61875	27,10625	27,0375	26,6875	35,21875	34,7125	37,1	36,8875	37,6375	36,43125	24,0625	24,2	24,15	25,9125	25,76875	26,14375	20,29375	21,05	21,1875	20,9875	20,31875	19,91875		26,93125	26,46875	28,16875	27,7375	27,375	25,7375	23,58125	22,925	23,3	22,3125	22,7375	22,4	23,7	23,8375	23,44375	23,8	23,25	23,46875	17,35625	17,33125	18,0875	17,975	18,8	18,48125	25,25	27,20625	25,06875	25,74375	24,26875	24,39375	18,89375	19,175	18,16875	19,03125	19,14375	18,8625
7 days	45,3375	39,1125	44,53333333	60,0125	59,5375		55,975	56,0625	55,25	31,63125	32,24375	31,19166667	24,3375	24,275	23,81451613	35,0625	34,475	34,60833333	27,5375	27,85	27,97580645	57,0375	57,29375		50,1625	52,68125	51,73125	30,00625	30,3	29,11875					27,925	28,50625	27,65625	27,3375	27,54375	26,325	17,625	22,21875	22,7875	22,575	22,45	21,70625	36,59375	36,85625	36,9125	37,96875	37,0875	37,3625	38,9125	38,59375	36,70625	38,175	37,85625	37,8	30,3375	30,2875	29,89375	29,3	30,125	29,78125	27	27,64375	28,4	28,35625	29,4	28,31875		32,5125	32,96875	32,75625	32,7	32,9875	34,01875	29,20625	29,8875	29,9875	30,7875	31	30,85625	26,38125	26,925	28,56875	27,65625	28,2	27,7625	22,11875	22,575	24,13125	23,91875	25,35	23,7375	29,6125	28,7875	27,70625	28,65625	29,1625	0	24,26875	22,9125	22,9625	22,4875	23,18125	23,29375
28 days	57,40625	51,1	0	74,525	78,38125	78,74375	63,925	66,9609375	0	41,99375	41,73125	42,60625	30,59375	31,44375	0	49,45625	47,06875	49,975	38,28125	41,68125	39,1125	69,1125	63,69375	0	0	0	0	0	0	0					32,35	34,925	35,35	31,175	34,6625	31,85625	30,39375	28,4625	28,23125	29,1625	29,5375	29,1375	48,69375	49,3375	49,85	52,08125	47,80625	48,21875	42,25625	43,1375	43,50625	43,49375	42,6	41,5125	46,7625	46,0125	45,325	48,41875	47,44375	45,65625	41,66875	41,50625	45,96875	46,89375	46,16875	42,925		56,50625	53,39375	48,36875	47,43125	54,0375	53,56875	53,74375	52,30625	51,6875	51,2125	51,50625	50,6125	39,76875	37,075	38,96875	39,7	39,15	39,4	38,21875	37,775	38,75625	38,76875	39,125	38,9875	36,8125	36,1125	36,8	0	0	0	32,13125	31,85	32,3375	33,2625	0	0
90 days	51,60625	52,2125	49,79375	77,15	72,00625	76,03125	70,84375	65,05625	68,11875	0	0	0	0	0	0	0	0	0	0	0	0	72,025	66,5875	68,9125	0	0	0	0	0	0					41,54375	42,28125	40,575	42,36875	0	0	37,41875	36,78125	38,05625	37,80625	0	0	52,675	53,19375	53,59375	49,275	0	0	49,6	50,45	52,71875	51,66875	0	0	59,39375	57,6125	57,64375	61,31875	0	0	55,98125	54,55	55,79375	53,5	0	0		65,49375	66,10625	65,60625	64,7125	0	0	69,03125	58,81875	67,09375	61,18125	0	0	54,0875	52,95	54,66875	56,19375			47,66875	49,15625	50,9	50,0625	0	0	46,89375	49,33125	50,5375	51,2	0	0	41,19375	42,98125	45,74375	44,2375	0	0
				46,1125	45,7	45,5625	46,5625			39,08125	40,7	40,8625	40,7375			57,44375	60,14375	60,975	62,29375			53,33125	52,11875	55,3625	55,6375			59,66875	59,93125	56,7375	60,36875			60,85	57,90625	58,65625	57,34375				71,3125	70,3375	69,9125	63,675			64,58125	62,05625					55,23125	52,8375	53,825	53,975			53,44375	52,66875	51,1875	48,41875			54,3	51,6	52,45	53,5125			47,66875	47,8	48,4125	50,6
Strength	OPC			MK30			B45 Durcal 15			AC30 India 1			B45 India 1			AC30 India 3			B45 India 3			LGL			B45 Ind1 750°C			B45 Ind3 750°C					46,78125	44,61875	45,15625	45,31875			41,6875	41,39375	41,45625	40,95			61,16875	59,2375	59,725	60,88125			49,39375	53,775	50,3125	55,775			65,3875	62,18125	64,8625	62,2375			59,30625	59,525	62,01875	61,64375				72,29375	69,2875	68,3625	73,40625			64,6625		64,71875	66,94375	65,4		54,25	55,175	52,3875	50,4875			54,8375	50,3	54,20625	51,7625			50,4	46,53125	55,9875	53,54375	50,6	47,84375	45,84375	45,7125	45,89375	48,04375
1 day		25,55833333	0,701180181	85,29403164	20,25555556	0,835677259	59,26835687	14,075	0,106066017		14,86875	0,37123106		9,030555556	0,170710491		15,4875	0,274003878		9,065972222	0,183810144		14,03055556	0,480059555	54,96973419	13,05416667	0,128137703	38,95955786	9,252083333	0,261779766					NOT THE SAME ACTIVATED CLAY
3 days		39,48333333	1,168839123	105,9584201	37,640625	0,437522321	105,6876717	37,54444444	1,05442465		26,22291667	0,234048384		18,8125	0,256326208		28,57083333	0,541458293		20,39722222	0,523084026		36,86041667	1,285820101	85,65815324	30,42916667	0,370089375	62,03559804	22,0375	0,117093712					14,05416667	0,630509054			1,016325152		9,403125	0,189520365			1,246749194		14,98125	0,324278044			1,167681376		27,73	0,548228682			1,072483335		15,8875	0,451689537			1,156563778		11,6625	0,183839264					18,96875	0,991497053			1,009926588		13,18375	0,566334155					15,38125	0,496471928					10,08125	0,153793185					16,14583333	0,94723831					10,74270833	0,282384287
7 days		42,99444444	3,385821984	148,0457161	59,775	0,335875721	138,107892	55,7625	0,445989069		31,68888889	0,845447504		24,14233871	0,285617394		34,71527778	0,492807528		27,78776882	0,361092304		57,165625	0,181196113	127,6128067	51,525	1,271978651	73,82678465	29,80833333	0,614992801					22,725	0,486087698					17,65625	0,327824267					26,88020833	0,407845425					35,9796875	1,192198763					25,03958333	0,996373633					20,62604167	0,5158945					27,06979167	0,768171785					23,0296875	0,548515397					23,6953125	0,177465886					17,6875	0,399706924					25,321875	1,074111188					18,87916667	0,370360185
28 days		54,253125	4,459192139	153,6650083	77,21666667	2,338087604	130,2347637	65,44296875	2,146731994		42,11041667	0,449015126		31,01875	0,601040764		48,83333333	1,550029402		39,69166667	1,772449018		66,403125	3,831634871	0	0	0	0	0	0					27,54895833	0,722792076			0,978351295		21,56041667	1,963091737			1,146606116		37,08375	0,52545739			1,071072926		38,04875	0,851233021			1,044017485		29,95416667	0,386968722			1,106110403		28,18645833	0,808310513					32,785	0,198165414			0,991606189		30,17375	0,726646837					27,54625	0,898355703					23,61875	1,293183753					28,785	0,708439637					23,184375	0,599436584
90 days		51,20416667	1,258507507	148,8689185	75,0625	2,705253858	134,8744964	68,00625	2,895389654		0	0		0	0		0	0		0	0		69,175	2,728237755	0	0	0	0	0	0					33,38645833	1,797621765			0,978166061		29,1575	0,868001026			1,073789895		49,33125	1,60593747			1,064957044		42,99875	0,55500915			1,08359673		46,603125	1,175377267			1,054933851		44,18854167	2,431011931					51,9475	3,53938646			1,010989811		52,09125	1,006779752					38,9325	1,093994616					38,52875	0,531297792					36,575	0,400585509					32,3953125	0,611678339
				41,6921875	0,831639555					37,515625	0,555406664			0,943595597		52,184375	1,975715192			1,01710199		51,109375	1,368207655			0,954025835		58,9921875	1,760299861			1,000819504		54,95625	1,160134242					65,4796875	0,576591434			#¡DIV/0!		64,03125	4,819113421					54,475	1,349990355					49,446875	1,38284222					49,490625	1,896230499					43,5390625	1,928739435
Strength	B45 SCG Raw					B45 SCG 600					B45 SCG Raw 700					B45 SCG Raw 750					B45 SCG Raw 800					B45 SCG Raw 850					45,984375	0,450737243					40,3453125	0,845567102					60,2140625	2,048064222					54,1125	1,680626433					59,1765625	1,651477992					58,6890625	1,537681011					68,809375	3,472726699					63,31875	1,785444622					53,9671875	0,982229805					51,4296875	2,214807971					52,965625	1,184684161					48,6203125	1,359010967
1 day	11,86	12,5	12,2				14,1	14,33	14,12903226				14,08	14,06	14,0375				15,49	15,19	15,6				15,7	16,11	15,9483871				15,81	15,9	15,96129032					45,46875	0,924718426					41,371875	0,308326295					60,253125	0,920746131					52,3140625	2,980319015					63,6671875	1,69708217					60,6234375	1,405878423					70,8375	2,397725702					65,43125	1,30114633					53,075	2,078335672					52,7765625	2,117636599					51,615625	4,088992146					46,3734375	1,116161752
3 days	24,82	25,68	25,13548387				35,51	35,22	35,28				35,5	35,3	35,80645161				38,68	40,09	38,34				39,37	41,57	38,82				39,76	39,24	38,54666667
7 days	33,84	33,74	33,68				54,89	55,5	55,27				62,24	62,56	63,47				71,76	70,86	71,35				68,33	71,97	72,59				67,01	68,66	68,32					59,18062988		14,05416667	0,630509054			39,59557856		9,403125	0,189520365			63,08448109		14,98125	0,324278044					27,73	0,548228682					15,8875	0,451689537					11,6625	0,183839264				79,87542767		18,96875	0,991497053			55,51539609		13,18375	0,566334155			64,76883937		15,38125	0,496471928			42,4510922		10,08125	0,153793185					16,14583333	0,94723831					10,74270833	0,282384287
28 days	38,74	40,21	39,37				77,5	76,36	76,15				89,48	89,1	86,91				95,75	97,41	94,87				93,57	94,98	92,71				91,64	92,1	89,81					77,55036214		27,54895833	0,722792076			60,69260769		21,56041667	1,963091737			104,3908161		37,08375	0,52545739					38,04875	0,851233021					29,95416667	0,386968722					28,18645833	0,808310513				92,28982787		32,785	0,198165414			84,93915491		30,17375	0,726646837			77,54273818		27,54625	0,898355703			66,48681934		23,61875	1,293183753					28,785	0,708439637					23,184375	0,599436584
90 days	40,16	39,8125					85,33	83,5875					91,84	89,64	96,225				102,2709677	96,06451613					106,0933333	97,025					100,96	95,1375					82,68878512		33,38645833	1,797621765			72,21485514		29,1575	0,868001026			122,1795103		49,33125	1,60593747					42,99875	0,55500915					46,603125	1,175377267					44,18854167	2,431011931				128,6592193		51,9475	3,53938646			129,0152473		52,09125	1,006779752			96,42475684		38,9325	1,093994616			95,42478264		38,52875	0,531297792					36,575	0,400585509					32,3953125	0,611678339
				82,96952736		41,6921875	0,831639555			74,6579602		37,515625	0,555406664			103,8495025		52,184375	1,975715192					51,109375	1,368207655					58,9921875	1,760299861					54,95625	1,160134242				130,3078358		65,4796875	0,576591434			127,4253731		64,03125	4,819113421			108,4079602		54,475	1,349990355			98,40174129		49,446875	1,38284222					49,490625	1,896230499					43,5390625	1,928739435
Strength	B45 SCG Raw					B45 SCG 600					B45 SCG Raw 700					B45 SCG Raw 750					B45 SCG Raw 800					B45 SCG Raw 850					91,19925628		45,984375	0,450737243			80,01549427		40,3453125	0,845567102			119,4205144		60,2140625	2,048064222					54,1125	1,680626433					59,1765625	1,651477992					58,6890625	1,537681011				136,4673071		68,809375	3,472726699			125,5779362		63,31875	1,785444622			107,0312984		53,9671875	0,982229805			101,9987605		51,4296875	2,214807971					52,965625	1,184684161					48,6203125	1,359010967
1 day	7,4125	7,8125	7,625	0	0	0	8,8125	8,95625	8,830645161	0	0	0	8,8	8,7875	8,7734375	0	0	0	9,68125	9,49375	9,75	0	0	0	9,8125	10,06875	9,967741935	0	0	0	9,88125	9,9375	9,975806452	0	0	0					83,98268398		45,46875	0,924718426			76,41558442		41,371875	0,308326295			111,2900433		60,253125	0,920746131					52,3140625	2,980319015					63,6671875	1,69708217					60,6234375	1,405878423				130,8398268		70,8375	2,397725702			120,8542569		65,43125	1,30114633			98,03174603		53,075	2,078335672			97,48051948		52,7765625	2,117636599					51,615625	4,088992146					46,3734375	1,116161752
3 days	15,5125	16,05	15,70967742	0	0	0	22,19375	22,0125	22,05	0	0	0	22,1875	22,0625	22,37903226	0	0	0	24,175	25,05625	23,9625	0	0	0	24,60625	25,98125	24,2625	0	0	0	24,85	24,525	24,09166667	0	0	0					2 DAYS RESULTS REMOVED					STANDARD DEVIATIONS					Compressive strength (MPa)
7 days	21,15	21,0875	21,05	0	0	0	34,30625	34,6875	34,54375	0	0	0	38,9	39,1	39,66875	0	0	0	44,85	44,2875	44,59375	0	0	0	42,70625	44,98125	45,36875	0	0	0	41,88125	42,9125	42,7	0	0	0					AC30 India3	AC30 Thailand	AC30 India 1	AC30 Loma Sur	AC30 GF	B45 India 3	B45 Suriname 2	B45 Thailand	B45 India 1	B45 Loma Sur	B45 GF			AC30 India3	AC30 Thailand	AC30 India 1	AC30 Loma Sur	AC30 GF	B45 India 3	B45 Suriname 2	B45 Thailand	B45 India 1	B45 Loma Sur	B45 GF
28 days	24,2125	25,13125	24,60625	0	0	0	48,4375	47,725	47,59375	0	0	0	55,925	55,6875	54,31875	0	0	0	59,84375	60,88125	59,29375	0	0	0	58,48125	59,3625	57,94375	0	0	0	57,275	57,5625	56,13125	0	0	0					1	14,05416667	15,8875	18,96875	15,38125	16,14583333	9,403125	14,98125	11,6625	13,18375	10,08125	10,74270833		1	0,630509054	0,451689537	0,991497053	0,496471928	0,94723831	0,189520365	0,324278044	0,183839264	0,566334155	0,153793185	0,282384287
90 days	25,1	24,8828125	0	0	0	0	53,33125	52,2421875	0	0	0	0	57,4	56,025	60,140625	0	0	0	63,91935484	60,04032258	0	0	0	0	66,30833333	60,640625	0	0	0	0	63,1	59,4609375	0	0	0	0					3	27,54895833	29,95416667	32,785	27,54625	28,785	21,56041667	37,08375	28,18645833	30,17375	23,61875	23,184375		3	0,722792076	0,386968722	0,198165414	0,898355703	0,708439637	1,963091737	0,52545739	0,808310513	0,726646837	1,293183753	0,599436584
				7	33,38645833	46,603125	51,9475	38,9325	36,575	29,1575	49,33125	44,18854167	52,09125	38,52875	32,3953125		7	1,797621765	1,175377267	3,53938646	1,093994616	0,400585509	0,868001026	1,60593747	2,431011931	1,006779752	0,531297792	0,611678339
Strength	B45 SCG Raw				Average	Standard deviation	B45 SCG 600				Average	Standard deviation	B45 SCG 700				Average	Standard deviation	B45 SCG 750				Average	Standard deviation	B45 SCG 800				Average	Standard deviation	B45 SCG 850				Average	Standard deviation					28	41,6921875	58,9921875	65,4796875	54,475	49,490625	37,515625	52,184375	54,95625	64,03125	49,446875	43,5390625		28	0,831639555	1,760299861	0,576591434	1,349990355	1,896230499	0,555406664	1,975715192	1,160134242	4,819113421	1,38284222	1,928739435
1 day					7,616666667	0,200130166					8,866465054	0,07828355					8,786979167	0,013288907	40,60005264				9,641666667	0,132631617					9,949663978	0,12907798					9,931518817	0,047561135					90	45,984375	59,1765625	68,809375	53,9671875	52,965625	40,3453125	60,2140625	58,6890625	63,31875	51,4296875	48,6203125		90	0,450737243	1,651477992	3,472726699	0,982229805	1,184684161	0,845567102	2,048064222	1,537681011	1,785444622	2,214807971	1,359010967
3 days					15,75739247	0,27190827					22,08541667	0,095674688					22,20967742	0,159427244	68,68017476				24,39791667	0,579949261					24,95	0,909477013					24,48888889	0,380454163					STRENGTH ACTIVITY INDEX
7 days					21,09583333	0,050518149					34,5125	0,192536523					39,22291667	0,398842727	110,4047883				44,57708333	0,281620127					44,35208333	1,438441721					42,49791667	0,544515744					AC30 India3	AC30 Thailand	AC30 India 1	AC30 Loma Sur	AC30 GF	B45 India 3	B45 Suriname 2	B45 Thailand	B45 India 1	B45 Loma Sur	B45 GF
28 days					24,65	0,460934852					47,91875	0,454018516					55,31041667	0,866979611	119,4154229				60,00625	0,806128867					58,59583333	0,716281995					56,98958333	0,757110392					1	59,18062988	66,90060532	79,87542767	64,76883937	67,98842004	39,59557856	63,08448109	49,10957102	55,51539609	42,4510922	45,23642425
90 days					24,99140625	0,153574754					52,78671875	0,770083479					57,4	0,972271824	122,9225187				61,97983871	2,742890014					63,47447917	4,007674996					61,28046875	2,573205771					3	77,55036214	84,32102748	92,28982787	77,54273818	81,02982142	60,69260769	104,3908161	79,34492567	84,93915491	66,48681934	65,26405302
				7	82,68878512	115,4227187	128,6592193	96,42475684	90,5858982	72,21485514	122,1795103	109,4424808	129,0152473	95,42478264	80,23399809
				28	82,97	117,3973881	130,3078358	108,4079602	98,48880597	74,66	103,8495025	109,3656716	127,4253731	98,40174129	86,6449005
				90	91,19925628	117,3628757	136,4673071	107,0312984	105,0449334	80,01549427	119,4205144	116,3960335	125,5779362	101,9987605	96,427022

				Compressive strength (MPa)					Compressive strength (MPa)

				Compressive strength (MPa)					Compressive strength (MPa)

				Compressive strength (MPa)
				Compressive strength (MPa)

				Compressive strength (MPa)

## All_data
Clay	Kaolinite Content	day_1					day_3					day_7					day_28					day_90
B45 Quartz B250	0	7,69375	8,16875	7,95	7,525	7,70625		18,33125	19,2	18,70625	18,7	18,48125		26,13125	25,575	27,0375	25,55			29,11875	28,45625	29,35	29,75			29,38125	31,21875	30,25625	29,39375
B45 India3 750°C(no se parece a la media)	17,03373333	8,7125	8,78125	8,79375	8,8	8,76875	8,825	19,70625	19,475	20,89375	19,64375	20,3875		23,61875	26,90625	27,05	26,25	26,1375	26,2	35,31875	35,9	35,50625	36,81875	35,79375	36,50625	37,3125	37,5	38,0625	37,45625
B45 Brazil2	35	9,8625	10,175	9,975	9,35	9,91875		23,58125	25,35	25,45625	23,9625	24,44375		38,9625	39,21875	38,975	39,98125	41,05625		46,95625	46,7875	46,4875	47,66875			45,68125	46,59375	49,85625	48,5
B45 Thailand 750°C	50,32	10,15	9,975	9,91875	10,24375	10,13125		26,3	25,45	24,61875	25,0125	26,03125		42,85625	43,40625	40,7	42,66875	39,80625	38,05	53,975	56,475	55,09375	51,41875	57,59375		57,225	60,0875	60,59375	57,8625	56,9625
B45 Suriname1	66,2	12,3875	11,6375	11,93125	11,73125	12,39375		34,01875	31,61875	31,09375	32,6375			46,8375	44,525	49,325	44,35	44,66875		57,33125	54,6875	55,0625	55,68125	53,75625		57,79375	57,14375	57,625	59,73125	59,725
B45 India1 750°C(no parece que este bien hecha la media)	79,38731667	7,9875	7,91875	8	7,74375	7,9875	7,94375	19,46875	18,81875	19,33125	19,9375	19,6625	18,84375	23,4625	24,40625	22,21875	22,55625	24,05625	23,88125	29,50625	30,88125	30,5	29,1	29,48125	29,925	32,61875	30,4125	31,675	30,2
B45 Burgess(3% y 4% no parece coincidir)	95
B45 Loma Sur(no parece que este bien calculada la media)	38,92551111	16,26	16,47	16,03	16,07	15,82	15,81	27,77	27,73	28,94	28,76	30,08	29,57	35,39	36,12	38,61	38,27	40,56	37,98	61,15	60,44	62,01	62,03	62,6	62,38	76,27	78,65	81,44	80,1
B45 Suriname 2( Encontrado como B45)	66,2	13,46875	14,38125	13,775	13,725			34,79375	33,04375	34,04375	33,45			51,31875	49,5625	47,49375	50,46875			58,1125	58,4625	57,9625	57,05			59,6875	59,59375	60,50625
India 2	51,26	9,66875	9,58125	9,54375	10,625			25,00625	22,475	23,59375	22,475			39,19375	39,3125	40,00625	40,4875			54,59375	54,1375	55,6375					57,4375	60,70625	62
Imerys 3%	91	20,5875	20,35625	21,275	20,7875			41,675	41,20625	44,375	43,8375			58,7	52,95	57,05625	53,9			68,00625	66,075	64,975	64,26875			64,9375	66,2	65,69375
Imerys 2%	91	16,53125	16,0875	17,425	16,8125			45,18125	42,64375	44,53125	42,325			51,54375	51,8875	52,35	52,00625			54,05	57,2625	59,81875	57,9375			60,75625	60,04375	60,4875	60,71875
Portugal	41,83	9,925	9,7625	9,4875	9,7125			21,6625	21,38125	22,9125	21,98125			38,09375	36,3	38,9375	37,575			54,76875	53,85625	50,53125	54,08125			55,15	53,9	54,75	55,36875
South Africa	15	9,69375	9,19375	9,15	9,5125			19,275	18,86875	19,23125	19,86875			26,8625	27,2375	26,60625	26,275			32,6375	32,6	34,3375	34,2625			34,7125	34,29375	33,6375	34,49375
Pontezuela	51	10,61875	10,56875	10,46875	10,825			22,675	22,85	22,53125	23,08125			38,76875	39,4875	39,08125	39,00625			49,94375	49,93125	50,88125	51,00625			50,6125	50,7625	53,29375	52,15625
Cayo Guam	59,2	10,30625	10,83125	10,08125	10,975			25,5	25,3625	24,4	24,725			41,04375	41,53125	41,10625	40,9			53,425	51,63125	51,1125	52,225			54,675	55,2	55,325	55,70625
China Washing	61,08	10,775	11,025	11,20625	11,5			25,20625	25,04375	25,36875	25,76875			43,88125	43,90625	43,54375	42,19375			52,6	53,96875	54,9625	52,925			56,9375	57,41875	57,76875	56,43125
China Screened	21,8	9,9875	9,575	9,6125	10,25625			21,1625	21,61875	20,9375	21,34375			31,16875	31,85625	32,51875	31,6625			38,45	37,43125	39,0125	38,04375			39,7	40,43125	40,0375	39,51875
Holcim U.S.	33,8	8,48125	9,13125	8,31875	9,1875			21,69375	21,5	20,9875	21,1875			39,15625	39,0375	39,1875	38,6875			49,175	47,63125	50,525	48,88125			52,61875	52,3625	50,4
Holcim 3 U.S.	14,8	8,25625	8,51875	8,2625	8,88125			20,90625	20,74375	21,04375	20,9625			27,88125	29,13125	27,44375	27,66875			35,075	37,50625	37,60625	36,45			39,04375	37,91875	37,3	38,31875
Holcim 4 Brazil	28,3	11,85625	11,99375	12,04375	11,3875			26,725	26,34375	25,75625	25,9625			36,96875	39,45	36,65	37,9875			41,6	42,65	43,08125	41,34375			43,8875	44,6625	43,99375
Holcim 5 Colombia	31,3	10,14375	10,175	9,69375	9,73125			22,95	22,1125	24,08125	23,50625			36,9375	36,23125	37,58125	37,23125			49,1375	47,56875	45,875	46,8375			50,34375	49,925	48,99375	50,90625
Holcim 2 2(B45 Holcim 2 Brazil)	43,2	12,45625	11,48125	11,61875	11,9375			28,8125	28,45	25,65	28,38125			42,88125	42,88125	41,09375	43,39375			51,425	51,2875	54,60625	55,9125			56,56875	59,1625	55,46875
Holcim 4 2(B45 Holcim 4 Brazil)	28,3	10,81875	11,3375	11,93125	11,59375			23,7625	22,56875	22,38125	22,69375			38	36,44375	34,45	35,525			45,75625	46,96875	45,175	42,3125			45,90625	46,6125	44,55625
VDZ	27,6	11,74375	11,53125	11,9625	10,6875			24,53125	23,475	23,56875	24,05			35,21875	36,41875	36,16875	35,04375			41,95	41,025	41,425	40,06875			43,81875	44,73125	45,30625	42,8375
Newchem	77	16,03125	15,55	15,26875	16,10625			42,05625	38,40625	38,91875	41,0375			49,95	47,39375	47,31875	45,8125			58,91875	54,79375	55,9	56,98125			60,10625	60,34375	60,9
La Loma Gaspar	30,8	8,9625	10,7125	9,45	9,6125			20,69375	20,6375	20,43125	20,68125			32,59375	33,125	32,1375	33,86875			39,59375	41,35	39,8125	39,64375			41,44375	42,95	42,45625
El Yigre	31,4	9,1375	9,24375	9,0625	9,23125			20,80625	22,51875	21,50625	21,30625			33,425	32,925	33,85	33,1125			43,85625	43,85625	39,70625	43,8625			47,4375	46,18125	48,18125
Argos AR	50,1	11,16875	11,26875	11,15625				26,075	25,58125	24,4625				38,3375	39,96875	38,29375				50,5125	50,5875	50,15				54,1	54,96875	54,7875
Argos CU	49,8	9,5	9,5875	9,60625	9,34375			23,65	22,9875	23,69375				38,83125	39,94375	38,41875				49,85	50,13125	50,0875				53,1	53,2625	51,95
Argos SO	53,9	9,45	8,8875	9,91875				22,575	22,4625	23,01875				36,50625	37,49375	36,2125				45,075	47,0875	46,825				48,7375	48,81875	47,5625
Sinoma	74,9	10,49375	10,00625					25,2875	23,2375					43,9875	44,06875					62,8375	64,1625					64,08125	66,70625
Lakshmi1	71,7	14,76952834	14,29223658					35,11359401	34,59606449					46,68370822	46,22223708					57,69227405	55,51819242					57,86698445	57,31761435
Lakshmi2	72,57	11,88456482	11,88456482					29,32667298	29,56191367					44,00073648	45,00953386					53,67813411	56,04559767					56,98570324	56,7224634
Lakshmi3	62,6	13,40129196	13,0247618					33,1375722	34,10990039					46,40467916	46,6568785					58,24897959	58,46580175					59,85272848	59,00006029
Lakshmi4	39	11,15271745	10,85043267					24,37093573	24,04682633					38,20015159	38,45771687					51,32239067	51,92597668					53,8954964	52,71663971
Nigeria1	26,6	11,79971295	12,23457877					27,54929886	27,29837546					37,79770583	38,21088348					48,90804665	47,98215743					42,54184755	42,98821076
Nigeria2	20,2	10,95649751	10,36783767					24,79959655	25,5628219					34,37959983	32,89859944					38,51230321	38,57676385					40,26425065	38,98810968
Nigeria3	23,7	11,65122218	11,11559476					28,74641261	27,34019602					35,58693712	37,16989044					44,19655977	45,73189504					43,88093718	44,82516705
Cameroon	66,4	11,74375	11,7375					29,275	27,86875					48,18125	48,425					59,5375	58,78125					61,5	61,66875
Sinoma 3 2	53,8	9,74375	9,63125					25,1125	24,06875					39,55	37,33125					49,5	50,38125					53,91875	55,10625
Tinasillas	37,9	11,13125	11,425					30,08125	29,31875					41,11875	39,00625					50,85625	51,69375					54,69375	55,15
Pyramides	43,9	10,44375	10,3625					26,69375	26,65					40,30625	40,21875					48,1625	50,025					55,26875	54,20625
Dom Rep	22,4	9,9	9,09375					23,5	23,79375					34,5625	33,15625					41,75	39,75					43,3	43,44375
Iran G1(las medias no coinciden )	44,7	8,28125	10,16875					22,975	23,9					35,2375	35,775					56,06875	51,56875					54,23125	53,43125
Iran G2	7,4	12,20625	11,6625					21,3375	20,79375					26,49375	27,7125					31,275	33,88125					35,025	35,15
Iran Z1	40	10,075	10,225					20,48125	20,60625					34,6875	35,0625					52,925	53,49375					58,5625	57,23125
Iran Z2	20,6	9,65	9,88125					19,94375	19,50625					32,475	33,1625					43,56875	42,45					42,425	45,61875
Argex	29,8	9,59375	9,96875					19,8125	20,8625					28,55625	28,39375					39,325	38,14375					41,50625	41,19375
Chile	61,2	9,9	10,09375					23,38125	24,575					40,53125	41,28125					58,8375	54,98125					59,59375	59,16875
Titan 1	46,03	12,14375	11,475					22,93125	24,8					38,875	39,16875					45,875	46,33125					51,625	48,8875
Titan 2	40,74	10,5125	9,04375					22,1	23					37,6375	37,61875					51,61875	50,8125					51,59375	51,95625
France 1	37,16	10,81875	11,04375					21,475	20,66875					34,88125	35,0875					41,775	41,68125					45,08125	44,8125
France 2	36,33	11,95625	11,95					23,20625	22,91875					38,2375	37,81875					48,11875	47,25					50,50625	50,025
France 3_Malaysia	4,15	12,225	11,96875					23,44375	23,125					39,03125	39,26875					48,9	48,825					50,0625	50,25
Guat 1	63,7	9,375	9,41875					22,8875	22,7875					41,79375	42,58125					52,63125	54,00625
Guat 2	58,1	12,00625	12,45					27,45	27,9375					48,44375	49,025					59,88125	58,90625
Guat 3	21	7,51875	7,6375					18,24375	17,84375					29,9125	30,53125					41,14375	43,44375
Guat 4	13,72	8,43125	8,4875					20,0875	19,8875					30,6875	30,69375					41,775	43,11875
F1(dia 90 se estima de alguna forma)	33,196	9,73125	9,9					22,0375	22,5125					35,9	35,7					48,35246692	48,67795617
F5(dia 90 se estima de alguna forma)	17,25	10,075	10,21875	10,15625				20,0125	20,08125	20,05				28,24375	28,525	28,36875				34,29410143	34,35642916	34,78579796
F6	19,91	10,19375	9,825	10,05				20,275	20,575	20,425				27,575	27,375	27,19375				37,97143743	38,78169791	38,65011714
Guinea 1	18,55	9,99375	9,35	9,8875				19,85625	19,21875	19,51875				29,04375	30,275	29,74375				36,80798649	35,81766814	36,35091648
Guinea 2	40,5	9,675	10	9,9625				23,4	23,7375	23,55				39,29375	40,2125	39,75625				49,54361907	49,99376378	49,86218302
Guinea 3	25,1	9,825	9,05	9,76875				20,15	21,40625	21,3625				29,8	32,1875	31,76875				39,90359702	41,52411797	40,42299476
Nigeria	52,1	9,875	9,79375	9,93125				23,48125	24,08125	23,9				40,0875	38,21875	39,91875				52,76388506	50,56856395	52,07135474
Ethiopia(solo valores en el dia 1)	38	13,6375	14,0125
OPC Alone	//

## All_data_in_rows
Clay	day_1	day_3	day_7	day_28	day_90

B45 Quartz B250	7,69375	18,33125	26,13125	29,11875	29,38125
B45 Quartz B250	8,16875	19,2	25,575	28,45625	31,21875
B45 Quartz B250	7,95	18,70625	27,0375	29,35	30,25625
B45 Quartz B250	7,525	18,7	25,55	29,75	29,39375
B45 Quartz B250	7,70625	18,48125

B45 Brazil2	9,8625	23,58125	38,9625	46,95625	45,68125
B45 Brazil2	10,175	25,35	39,21875	46,7875	46,59375
B45 Brazil2	9,975	25,45625	38,975	46,4875	49,85625
B45 Brazil2	9,35	23,9625	39,98125	47,66875	48,5
B45 Brazil2	9,91875	24,44375	41,05625

B45 Thailand 750°C	10,15	26,3	42,85625	53,975	57,225
B45 Thailand 750°C	9,975	25,45	43,40625	56,475	60,0875
B45 Thailand 750°C	9,91875	24,61875	40,7	55,09375	60,59375
B45 Thailand 750°C	10,24375	25,0125	42,66875	51,41875	57,8625
B45 Thailand 750°C	10,13125	26,03125	39,80625	57,59375	56,9625

B45 Suriname1	12,3875	34,01875	46,8375	57,33125	57,79375
B45 Suriname1	11,6375	31,61875	44,525	54,6875	57,14375
B45 Suriname1	11,93125	31,09375	49,325	55,0625	57,625
B45 Suriname1	11,73125	32,6375	44,35	55,68125	59,73125
B45 Suriname1	12,39375		44,66875	53,75625	59,725

India 2	9,66875	25,00625	39,19375	54,59375	57,4375
India 2	9,58125	22,475	39,3125	54,1375	60,70625
India 2	9,54375	23,59375	40,00625	55,6375	62
India 2	10,625	22,475	40,4875

Imerys 3%	20,5875	41,675	58,7	68,00625	64,9375
Imerys 3%	20,35625	41,20625	52,95	66,075	66,2
Imerys 3%	21,275	44,375	57,05625	64,975	65,69375
Imerys 3%	20,7875	43,8375	53,9	64,26875

Imerys 2%	16,53125	45,18125	51,54375	54,05	60,75625
Imerys 2%	16,0875	42,64375	51,8875	57,2625	60,04375
Imerys 2%	17,425	44,53125	52,35	59,81875	60,4875
Imerys 2%	16,8125	42,325	52,00625	57,9375	60,71875

Portugal	9,925	21,6625	38,09375	54,76875	55,15
Portugal	9,7625	21,38125	36,3	53,85625	53,9
Portugal	9,4875	22,9125	38,9375	50,53125	54,75
Portugal	9,7125	21,98125	37,575	54,08125	55,36875

South Africa	9,69375	19,275	26,8625	32,6375	34,7125
South Africa	9,19375	18,86875	27,2375	32,6	34,29375
South Africa	9,15	19,23125	26,60625	34,3375	33,6375
South Africa	9,5125	19,86875	26,275	34,2625	34,49375

Pontezuela	10,61875	22,675	38,76875	49,94375	50,6125
Pontezuela	10,56875	22,85	39,4875	49,93125	50,7625
Pontezuela	10,46875	22,53125	39,08125	50,88125	53,29375
Pontezuela	10,825	23,08125	39,00625	51,00625	52,15625

Cayo Guam	10,30625	25,5	41,04375	53,425	54,675
Cayo Guam	10,83125	25,3625	41,53125	51,63125	55,2
Cayo Guam	10,08125	24,4	41,10625	51,1125	55,325
Cayo Guam	10,975	24,725	40,9	52,225	55,70625

China Washing	10,775	25,20625	43,88125	52,6	56,9375
China Washing	11,025	25,04375	43,90625	53,96875	57,41875
China Washing	11,20625	25,36875	43,54375	54,9625	57,76875
China Washing	11,5	25,76875	42,19375	52,925	56,43125

China Screened	9,9875	21,1625	31,16875	38,45	39,7
China Screened	9,575	21,61875	31,85625	37,43125	40,43125
China Screened	9,6125	20,9375	32,51875	39,0125	40,0375
China Screened	10,25625	21,34375	31,6625	38,04375	39,51875

Holcim U.S.	8,48125	21,69375	39,15625	49,175	52,61875
Holcim U.S.	9,13125	21,5	39,0375	47,63125	52,3625
Holcim U.S.	8,31875	20,9875	39,1875	50,525	50,4
Holcim U.S.	9,1875	21,1875	38,6875	48,88125

Holcim 3 U.S.	8,25625	20,90625	27,88125	35,075	39,04375
Holcim 3 U.S.	8,51875	20,74375	29,13125	37,50625	37,91875
Holcim 3 U.S.	8,2625	21,04375	27,44375	37,60625	37,3
Holcim 3 U.S.	8,88125	20,9625	27,66875	36,45	38,31875

Holcim 5 Colombia	10,14375	22,95	36,9375	49,1375	50,34375
Holcim 5 Colombia	10,175	22,1125	36,23125	47,56875	49,925
Holcim 5 Colombia	9,69375	24,08125	37,58125	45,875	48,99375
Holcim 5 Colombia	9,73125	23,50625	37,23125	46,8375	50,90625

Holcim 2 Brazil	12,45625	28,8125	42,88125	51,425	56,56875
Holcim 2 Brazil	11,48125	28,45	42,88125	51,2875	59,1625
Holcim 2 Brazil	11,61875	25,65	41,09375	54,60625	55,46875
Holcim 2 Brazil	11,9375	28,38125	43,39375	55,9125

Holcim 4 2 Brazil	10,81875	23,7625	38	45,75625	45,90625
Holcim 4 2 Brazil	11,3375	22,56875	36,44375	46,96875	46,6125
Holcim 4 2 Brazil	11,93125	22,38125	34,45	45,175	44,55625
Holcim 4 2 Brazil	11,59375	22,69375	35,525	42,3125

VDZ	11,74375	24,53125	35,21875	41,95	43,81875
VDZ	11,53125	23,475	36,41875	41,025	44,73125
VDZ	11,9625	23,56875	36,16875	41,425	45,30625
VDZ	10,6875	24,05	35,04375	40,06875	42,8375

Newchem	16,03125	42,05625	49,95	58,91875	60,10625
Newchem	15,55	38,40625	47,39375	54,79375	60,34375
Newchem	15,26875	38,91875	47,31875	55,9	60,9
Newchem	16,10625	41,0375	45,8125	56,98125

La Loma Gaspar	8,9625	20,69375	32,59375	39,59375	41,44375
La Loma Gaspar	10,7125	20,6375	33,125	41,35	42,95
La Loma Gaspar	9,45	20,43125	32,1375	39,8125	42,45625
La Loma Gaspar	9,6125	20,68125	33,86875	39,64375

El Yigre	9,1375	20,80625	33,425	43,85625	47,4375
El Yigre	9,24375	22,51875	32,925	43,85625	46,18125
El Yigre	9,0625	21,50625	33,85	39,70625	48,18125
El Yigre	9,23125	21,30625	33,1125	43,8625

Argos AR	11,16875	26,075	38,3375	50,5125	54,1
Argos AR	11,26875	25,58125	39,96875	50,5875	54,96875
Argos AR	11,15625	24,4625	38,29375	50,15	54,7875
Argos AR

Argos CU	9,5	23,65	38,83125	49,85	53,1
Argos CU	9,5875	22,9875	39,94375	50,13125	53,2625
Argos CU	9,60625	23,69375	38,41875	50,0875	51,95
Argos CU	9,34375

Argos SO	9,45	22,575	36,50625	45,075	48,7375
Argos SO	8,8875	22,4625	37,49375	47,0875	48,81875
Argos SO	9,91875	23,01875	36,2125	46,825	47,5625

Sinoma	10,49375	25,2875	43,9875	62,8375	64,08125
Sinoma	10,00625	23,2375	44,06875	64,1625	66,70625

Lakshmi1	14,76952834	35,11359401	46,68370822	57,69227405	57,86698445
Lakshmi1	14,29223658	34,59606449	46,22223708	55,51819242	57,31761435

Lakshmi2	11,88456482	29,32667298	44,00073648	53,67813411	56,98570324
Lakshmi2	11,88456482	29,56191367	45,00953386	56,04559767	56,7224634

Lakshmi3	13,40129196	33,1375722	46,40467916	58,24897959	59,85272848
Lakshmi3	13,0247618	34,10990039	46,6568785	58,46580175	59,00006029

Lakshmi4	11,15271745	24,37093573	38,20015159	51,32239067	53,8954964
Lakshmi4	10,85043267	24,04682633	38,45771687	51,92597668	52,71663971

Nigeria1	11,79971295	27,54929886	37,79770583	48,90804665	42,54184755
Nigeria1	12,23457877	27,29837546	38,21088348	47,98215743	42,98821076

Nigeria2	10,95649751	24,79959655	34,37959983	38,51230321	40,26425065
Nigeria2	10,36783767	25,5628219	32,89859944	38,57676385	38,98810968

Nigeria3	11,65122218	28,74641261	35,58693712	44,19655977	43,88093718
Nigeria3	11,11559476	27,34019602	37,16989044	45,73189504	44,82516705

Cameroon	11,74375	29,275	48,18125	59,5375	61,5
Cameroon	11,7375	27,86875	48,425	58,78125	61,66875

Sinoma 3 2	9,74375	25,1125	39,55	49,5	53,91875
Sinoma 3 2	9,63125	24,06875	37,33125	50,38125	55,10625

Tinasillas	11,13125	30,08125	41,11875	50,85625	54,69375
Tinasillas	11,425	29,31875	39,00625	51,69375	55,15

Pyramides	10,44375	26,69375	40,30625	48,1625	55,26875
Pyramides	10,3625	26,65	40,21875	50,025	54,20625

Dom Rep	9,9	23,5	34,5625	41,75	43,3
Dom Rep	9,09375	23,79375	33,15625	39,75	43,44375

Titan 1	12,14375	22,93125	38,875	45,875	51,625
Titan 1	11,475	24,8	39,16875	46,33125	48,8875

Titan 2	10,5125	22,1	37,6375	51,61875	51,59375
Titan 2	9,04375	23	37,61875	50,8125	51,95625

France 1	10,81875	21,475	34,88125	41,775	45,08125
France 1	11,04375	20,66875	35,0875	41,68125	44,8125

France 2	11,95625	23,20625	38,2375	48,11875	50,50625
France 2	11,95	22,91875	37,81875	47,25	50,025

France 3_Malaysia	12,225	23,44375	39,03125	48,9	50,0625
France 3_Malaysia	11,96875	23,125	39,26875	48,825	50,25

Guat 1	9,375	22,8875	41,79375	52,63125
Guat 1	9,41875	22,7875	42,58125	54,00625

Guat 2	12,00625	27,45	48,44375	59,88125
Guat 2	12,45	27,9375	49,025	58,90625

Guat 3	7,51875	18,24375	29,9125	41,14375
Guat 3	7,6375	17,84375	30,53125	43,44375

Guat 4	8,43125	20,0875	30,6875	41,775
Guat 4	8,4875	19,8875	30,69375	43,11875

B45 Suriname 2	13,46875	34,79375	51,31875	58,1125	59,6875
B45 Suriname 2	14,38125	33,04375	49,5625	58,4625	59,59375
B45 Suriname 2	13,775	34,04375	47,49375	57,9625	60,50625
B45 Suriname 2	13,725	33,45	50,46875	57,05

Holcim 4 Brazil	11,85625	26,725	36,96875	41,6	43,8875
Holcim 4 Brazil	11,99375	26,34375	39,45	42,65	44,6625
Holcim 4 Brazil	12,04375	25,75625	36,65	43,08125	43,99375
Holcim 4 Brazil	11,3875	25,9625	37,9875	41,34375

Iran G1	8,28125	22,975	35,2375	56,06875	54,23125
Iran G1	10,16875	23,9	35,775	51,56875	53,43125

Iran G2	12,20625	21,3375	26,49375	31,275	35,025
Iran G2	11,6625	20,79375	27,7125	33,88125	35,15

Iran Z1	10,075	20,48125	34,6875	52,925	58,5625
Iran Z1	10,225	20,60625	35,0625	53,49375	57,23125

Iran Z2	9,65	19,94375	32,475	43,56875	42,425
Iran Z2	9,88125	19,50625	33,1625	42,45	45,61875

Argex	9,59375	19,8125	28,55625	39,325	41,50625
Argex	9,96875	20,8625	28,39375	38,14375	41,19375

Chile	9,9	23,38125	40,53125	58,8375	59,59375
Chile	10,09375	24,575	41,28125	54,98125	59,16875

F1	9,73125	22,0375	35,9	48,35246692
F1	9,9	22,5125	35,7	48,67795617

F5	10,075	20,0125	28,24375	34,29410143	35,88824303
F5	10,21875	20,08125	28,525	34,35642916
F5	10,15625	20,05	28,36875	34,78579796

F6	10,19375	20,275	27,575	37,97143743	38,74550431
F6	9,825	20,575	27,375	38,78169791
F6	10,05	20,425	27,19375	38,65011714

Guinea 1	9,99375	19,85625	29,04375	36,80798649	35,69298599
Guinea 1	9,35	19,21875	30,275	35,81766814
Guinea 1	9,8875	19,51875	29,74375	36,35091648

Guinea 2	9,675	23,4	39,29375	49,54361907	50,4414007
Guinea 2	10	23,7375	40,2125	49,99376378
Guinea 2	9,9625	23,55	39,75625	49,86218302

Guinea 3	9,825	20,15	29,8	39,90359702	42,78732493
Guinea 3	9,05	21,40625	32,1875	41,52411797
Guinea 3	9,76875	21,3625	31,76875	40,42299476
Guinea 2	10	23,7375	40,2125	49,99376378
Guinea 2	9,9625	23,55	39,75625	49,86218302

Guinea 3	9,825	20,15	29,8	39,90359702	42,78732493
Guinea 3	9,05	21,40625	32,1875	41,52411797
Guinea 3	9,76875	21,3625	31,76875	40,42299476

## Clays_properties
Clay	Calcined clay	Origin of clay	Calcination	Calcined kaolinite content (%)	Dv,50 (µm)	D10	D90	Span (-)	BET Specific surface (m2/g)	Calcined clay	SiO2	Al2O3	Fe2O3	CaO	MgO	SO3	Na2O	K2O	TiO2	P2O5	MnO	Others	LOI

Imerys 2%	2	South America	Flash	91,0	5,9	0,2	21,0	3,5	15,9	2	51,744	42,880	0,863	-	-	-	-	0,060	2,278	-	-	-	2,020
Imerys 3%	2	South America	Flash	91,0	5,9	0,2	21,0	3,5	15,9	2	51,744	42,880	0,863	-	-	-	-	0,060	2,278	-	-	-	2,020
India 1	3	South Asia	Furnace	79,4	5,3	0,2	29,0	5,4	15,3	3	51,800	42,400	1,900	0,100	0,100	-	0,100	0,100	2,400	0,100	-	0,200	1,000
Newchem	4	South America	Flash	77,0	5,6	0,3	32,0	5,7	11,7	4	52,340	43,790	0,610	-	0,070	-	0,090	-	1,803	-	-	0,100	1,000
Sinoma	5	East Asia	Furnace	74,9				-		5	59,292	36,573	0,716	0,167	-	-	-	0,061	1,022	0,166	-	1,660	0,299
Laskshmi2	6	South Asia	Furnace	72,6	8,0			7,9	14,4	6	54,295	38,989	1,352	0,136	0,358	-	0,133	1,516	1,249	0,263	-	-	1,687
Laskshmi1	7	South Asia	Furnace	71,7	27,0			2,7	28,0	7	53,830	39,318	1,227	0,557	0,657	-	0,216	0,842	1,591	0,261		0,210	1,282
Cameroon	8	Central Africa	Furnace	66,4	27,4			6,8	50,1	8	56,970	35,050	2,520	0,050	0,280	-	0,090	0,710	1,820	0,340	1,000	-	2,040
B45 Suriname1	9	South America	Flash	66,2	4,0	0,5	30,0	7,4	12,9	9	50,800	42,700	0,600	-	-	-	-	0,100	1,800	0,100	-	0,200	3,600
B45 Suriname 2	9	South America	Flash	66,2	4,0	0,5	30,0	7,4	12,9	9	50,800	42,700	0,600	-	-	-	-	0,100	1,800	0,100	-	0,200	3,600
Guat 1	10	Latine America	Furnace	63,7	4,5			9,7	14,0	10	60,694	29,187	6,724	0,083	0,055	0,032	0,085	0,104	1,564	0,111	0,002	0,001	1,360
Laskshmi3	11	South Asia	Furnace	62,6	25,3			10,1	15,2	11	60,852	33,114	0,943	1,648	0,297	-	0,152	0,372	1,867	0,236	-	-	0,490
Chile	12	South America	Furnace	61,2	7,4	0,2	56,1	7,6	47,2	12	48,130	35,080	9,440	0,810	0,520	-	0,200	0,080	2,270	0,340	2,000	-	2,980
China Washing	13	East Asia	Furnace	61,1	16,6	5,0	40,0	2,1		13	54,724	39,855	0,529	0,090	0,181	-	0,127	2,158	0,381	0,559	-	0,133	0,750
Cayo Guam	14	Carribean	Furnace	59,2	5,7	0,3	26,2	4,5	33,9	14	44,820	35,740	14,682	0,058	0,610	0,159	-	0,220	0,610	0,075	0,157	0,338	2,230
Guat 2	15	Latine America	Furnace	58,1	3,3			10,3	17,9	15	62,393	26,897	7,497	0,060	0,103	0,068	0,088	0,104	1,999	0,073	0,007	0,012	0,700
Argos SO	16	South America	Furnace	53,9	7,8			6,2		16	54,851	28,604	8,967	0,865	1,315	0,220	0,227	3,031	1,074	0,531	0,070	-	0,220
Sinoma 3 2	17	East Asia	Furnace	53,8				-		17	60,707	35,868	0,653	0,143	0,108	-	0,059	0,078	1,061	0,101	-	-	1,100
India 2	18	South Asia	Rotary kiln	51,3	7,8	0,3	49,0	6,2	9,2	18	59,249	33,095	4,012	0,122	0,079	-	0,205	0,245	2,191	-	-	-	0,610
Pontezuela	19	Carribean	Furnace	51,0	4,6	0,2	20,0	4,3	35,7	19	47,250	29,530	19,232	0,068	0,684	0,051	0,536	0,050	0,721	0,259	-	0,202	1,430
B45 Thailand 750°C	20	South-east Asia	Furnace	50,3	10,9	0,5	41,0	3,7	45,7	20	44,900	32,300	15,400	1,300	0,800	0,100	0,400	0,200	2,400	0,400	0,100	0,200	1,700
Argos AR	21	South America	Furnace	50,1				-		21	44,912	28,757	20,853	-	0,248	-	-	0,337	3,546	0,162	0,174	-	0,770
Argos CU	22	South America	Furnace	49,8				-		22	72,322	24,188	2,058	-	0,079	-	-	0,302	0,376	-	-	-	0,570
Titan 1	23	Europe	Furnace	46,0	7,7			5,3	14,8	23	50,021	22,039	7,907	7,563	2,079	3,839	3,329	1,148	0,000	0,000	0,000	0,676	1,400
Iran G1	24	Western Asia	Furnace	44,7				-	4,7	24	61,348	24,166	6,183	0,711	0,393	0,167	0,234	1,561	2,478	0,971	-	0,810	0,967
Pyramides	25	South America	Furnace	43,9				-		25	51,836	25,840	15,582	1,811	0,824	-	0,084	0,151	1,109	0,297	0,224	0,568	1,633
Holcim 2 Brazil	26	South America	Furnace	43,2	13,3	0,4	200,0	15,0	29,1	26	61,021	25,176	9,055	0,116	0,233	-	0,076	1,129	1,432	0,190	0,129	0,182	1,140
France 3_Malaysia	27	Europe	Furnace	43,1	5,1			3,5	23,9	27	61,241	27,292	5,835	0,059	0,643	0,015	0,318	2,602	1,019	0,027	0,045	0,005	0,900
Portugal	28	Europe	Furnace	41,8	9,1	2,6	30,5	3,1	22,7	28	61,770	27,261	3,358	0,224	0,374	-	0,219	3,513	0,399	0,060	-	-	2,560
Titan 2	29	Europe	Furnace	40,7	5,3			6,2	7,7	29	58,761	30,798	1,847	5,874	0,334	0,274	0,238	0,203	0,000	0,000	0,000	0,071	1,600
Iran Z1	30	Western Asia	Furnace	40,0	4,5			1,4	5,8	30	68,553	26,103	0,705	1,085	0,334	0,095	0,054	0,536		0,338	-	0,549	1,587
Lakshmi1	31	South Asia	Furnace	39,0	10,8			4,9	11,2	31	71,283	23,457	0,978	0,348	0,428	-	0,155	1,376	1,251	0,248	-	0,054	0,406
Lakshmi2	31	South Asia	Furnace	39,0	10,8			4,9	11,2	31	71,283	23,457	0,978	0,348	0,428	-	0,155	1,376	1,251	0,248	-	0,054	0,406
Lakshmi3	31	South Asia	Furnace	39,0	10,8			4,9	11,2	31	71,283	23,457	0,978	0,348	0,428	-	0,155	1,376	1,251	0,248	-	0,054	0,406
Lakshmi4	31	South Asia	Furnace	39,0	10,8			4,9	11,2	31	71,283	23,457	0,978	0,348	0,428	-	0,155	1,376	1,251	0,248	-	0,054	0,406
B45 Loma Sur	32	Carribean	Furnace	38,9	8,5	0,3	26,2	3,1	23,1	32	54,700	26,800	13,600	0,300	1,000	-	-	0,400	1,100	-	-	-	1,900
Tinasillas	33	South America	Furnace	37,9				-		33	66,090	26,700	1,636	2,629	0,180	0,146	0,431	0,243	0,475	0,066	-	1,481	0,940
France 1	34	Europe	Furnace	37,2	8,1			3,0	18,3	34	65,124	25,197	3,395	0,306	0,582	0,091	0,289	2,889	1,077	0,013	0,014	0,024	1,000
France 2	35	Europe	Furnace	36,3	7,2			3,4	27,6	35	55,800	30,763	6,586	0,373	0,682	0,027	0,267	2,830	0,984	0,039	0,027	0,021	1,600
B45 Brazil2	36	South America	Furnace	35,0	23,5	0,4	270,0	11,5	18,5	36	67,600	22,600	6,100	0,500	-	-	-	0,300	1,500	-	-	-	1,400
Holcim U.S.	37	North America	Furnace	33,8	20,8	3,4	88,1	4,1	12,5	37	73,561	21,635	0,525	0,531	0,193	0,328	0,110	0,396	0,841	0,267	-	0,201	1,200
El Yigre	38	Carribean	Furnace	31,4	4,6	0,2	26,2	5,6	71,7	38	53,248	21,909	16,203	3,117	0,826	0,060	0,113	0,066	1,300	-	0,807	0,089	2,040
Holcim 5 Colombia	39	South America	Furnace	31,3	7,5	2,4	30,5	3,7	12,2	39	69,710	21,350	2,186	0,119	0,416	0,149	0,257	2,415	0,271	0,184	-	0,149	2,450
La Loma Gaspar	40	Carribean	Furnace	30,8	3,8	0,2	21,0	5,5	20,0	40	66,048	19,686	10,890	0,071	0,149	-	0,311	1,056	0,684	0,066	-	-	0,890
Argex	41	Europe	Furnace	29,8				-		41	63,288	18,948	6,792	0,987	2,142	0,185	0,334	3,614	1,003	0,336	-	0,578	1,772
Holcim 4 Brazil	42	South America	Furnace	28,3	5,6	0,2	32,0	5,7	19,3	42	70,365	18,087	7,351	-	0,286	-	0,109	1,443	1,111	0,248	-	0,177	0,660
Holcim 4 2 Brazil	42	South America	Furnace	28,3	5,6	0,2	32,0	5,7	19,3	42	70,365	18,087	7,351	-	0,286	-	0,109	1,443	1,111	0,248	-	0,177	0,660
VDZ	43	Europe	Furnace	27,6	4,2	0,2	28,0	6,6	45,8	43	60,902	22,276	10,330	0,265	0,706	-	0,192	2,897	1,298	0,103	-	0,163	0,730
Nigeria1	44	West Africa	Furnace	26,6	15,2			10,7	23,4	44	66,667	19,634	7,323	0,204	0,831	-	0,527	2,932	0,731	0,328	-	0,078	0,737
Nigeria3	45	West Africa	Furnace	23,7	20,5			3,7	21,1	45	67,241	15,957	12,064	0,107	0,232	-	0,092	0,123	2,953	0,303	-	0,097	0,829
Dom Rep	46	Carribean	Furnace	22,4	8,2			3,1		46	75,760	15,249	5,041	0,434	0,625	-	1,143	0,788	0,465	0,075	0,103	0,763	0,320
China Screened	47	East Asia	Furnace	21,8	16,4	4,5	65,0	3,7	4,4	47	64,203	23,851	1,056	0,109	0,232	-	0,214	9,314	0,115	0,147	-	0,139	0,570
Guat 3	48	Latine America	Furnace	21,0	15,6			6,0	23,2	48	77,789	17,411	1,754	0,314	0,295	0,018	0,372	1,299	0,216	0,001	0,028	0,003	0,500
Iran Z2	49	Western Asia	Furnace	20,6	7,7			7,2	4,0	49	75,528	16,085	0,801	3,488	0,245	0,249	0,064	0,553		0,280	-	0,685	1,947
Nigeria2	50	West Africa	Furnace	20,2	29,7			4,7	13,3	50	81,619	10,680	4,773	0,237	0,144	-	0,112	0,108	0,895	0,278	-	0,158	0,964
India3	51	South Asia	Furnace	17,0	5,9	0,4	28,0	4,7	18,7	51	68,400	17,500	8,900	0,600	0,700	-	0,100	2,300	0,800	0,100	0,100	0,200	0,500
Guat 4	52	Latine America	Furnace	16,7	9,8			5,5	40,6	52	58,244	21,853	9,131	2,574	2,452	0,020	1,560	1,673	0,996	0,118	0,174	0,004	1,200
South Africa	53	Southern Africa	Flash	15,0	8,9	3,0	26,0	2,6	4,7	53	67,842	20,131	1,714	0,055	1,126	-	0,556	3,785	0,920	-	-	-	3,760
Holcim 3 U.S.	54	North America	Furnace	14,8	25,1	0,4	180,0	7,2	4,7	54	63,652	15,706	4,529	7,719	2,641	0,576	0,370	2,637	0,631	0,224	-	0,160	1,040
Iran G2	55	Western Asia	Furnace	7,4				-	2,4	55	62,292	19,289	8,732	0,527	0,467	0,198	1,108	3,463	1,652	0,755	-	0,761	0,739
F1				33,2
F5				17,3
F6				19,9
Guinea 1				18,6
Guinea 2				40,5
Guinea 3				25,1
Nigeria				52,1
Ethiopia				38,0
B45 Quartz B250		-	-	0,0	11,2	2,3	29,0	2,4	1,2	Quartz	99,800			-	-	-	-	0,100		-	-	-	0,100
Cement		-	-	-	8,4	0,6	24,0	2,8	0,9	Cement	19,300	5,700	3,600	63,600	1,600	3,200	0,200	1,200	0,300	0,200	0,100	0,300	0,800
Limestone		-	-	-	7,2	2,3	19,3	2,4	1,8	Limestone	0,100	-	-	55,000	0,200	-	0,100	-		-	-	-	42,600

## Clays_IDs
Clay_ID	Clay_alias
B45 Quartz B250	Quartz
B45 India3 750°C	India3
B45 Brazil2	Brazil2
B45 Thailand 750°C	Thai
B45 Suriname1	Surinam
B45 India1 750°C	India 1
B45 Burgess	Burgess	Cambiado a 3 y 4
B45 Loma Sur	LomaSur
B45 Suriname 2	Surinam
India 2	India 2
Imerys 3%	Imerys
Imerys 2%	Imerys
Portugal	Portugal
South Africa	Kaolin
Pontezuela	Pontezuela
Cayo Guam	Cayo Guam
China Washing	China washing
China Screened	Screened Sinoma
Holcim U.S.	Holcim 1
Holcim 3 U.S.	Holcim 3
Holcim 4 Brazil	Holcim 4	y 4 2
Holcim 5 Colombia	Holcim 5
Holcim 2 2	Holcim2
Holcim 4 2 Brazil	Holcim 4
VDZ	VDZ
Newchem	Newchem
La Loma Gaspar	Cuba LaLoma
El Yigre	El Yigre
Argos AR	Argos AR
Argos CU	Argos CU
Argos SO	Argos SO
Sinoma	Sinoma
Lakshmi1	Laskshmi1
Lakshmi2	Laskshmi2
Lakshmi3	Laskshmi3
Lakshmi4	Laskshmi4
Nigeria1	Nigeria 1
Nigeria2	Nigeria 2
Nigeria3	Nigeria 3
Cameroon	Cameroon
Sinoma 3 2	Sinoma 3 2
Tinasillas	Equator Tinasillas
Pyramides	Equator Pyramides
Dom Rep	Dominican Republic
Iran G1	Iran G1
Iran G2	Iran G2
Iran Z1	Iran Z1
Iran Z2	Iran Z2
Argex	Argex
Chile	Chile
Titan 1	Titan 1
Titan 2	Titan 2
France 1	France 1 Est
France 2	France 2 Lb
France 3_Malaysia	France 3 Paloh
Guat 1	Guat 1
Guat 2	Guat 2
Guat 3	Guat 3
Guat 4	Guat 4
F1
F5
F6
Guinea 1
Guinea 2
Guinea 3
Nigeria
Ethiopia