## Strength Database
	COMPRESSIVE STRENGTH, LC3-50 2/1 (53% OPC, 2% Gypsum, 15% Limestone, 30% Calcined clay)					CLAY PROPERTIES					CLAY COMPOSITIONS
Clay	1D	STD	3D	STD	7D	STD	28D	STD	90D	STD	Origin of clay	Calcination	Calcined kaolinite content (%)	Dv,50 (µm)	D10	D90	Span (-)	BET Specific surface (m2/g)	SiO2	Al2O3	Fe2O3	CaO	MgO	SO3	Na2O	K2O	TiO2	P2O5	MnO	Others	LOI
B45 Quartz B250	7,80875	0,251891283592743	18,68375	0,328841479667635	26,0734375	0,696463817407864	29,16875	0,541866950151664	30,0625	0,872884347054828	Quartz	None	0,0	11,2	2,3	29,0	2,4	1,2	99,800			-	-	-	-	0,100		-	-	-	0,100
B45 India3 750°C	9,403125	0,189520365000704	21,5604166666667	1,96309173669156	29,1575	0,868001026065063	37,515625	0,555406664075971	40,3453125	0,845567101984424	South Asia	Furnace	17,0	5,9	0,4	28,0	4,7	18,7	68,400	17,500	8,900	0,600	0,700	-	0,100	2,300	0,800	0,100	0,100	0,200	0,500
B45 Brazil2	9,85625	0,306568711710768	24,55875	0,830034355463677	39,63875	0,894551650968237	46,975	0,50148217814794	47,6578125	1,87806953606401	South America	Furnace	35,0	23,5	0,4	270,0	11,5	18,5	67,600	22,600	6,100	0,500	-	-	-	0,300	1,500	-	-	-	1,400
B45 Thailand 750°C	10,08375	0,133507373391884	25,4825	0,695962126304299	41,8875	1,54896638924155	54,91125	2,38477183788093	58,54625	1,67996930775535	South-east Asia	Furnace	50,3	10,9	0,5	41,0	3,7	45,7	44,900	32,300	15,400	1,300	0,800	0,100	0,400	0,200	2,400	0,400	0,100	0,200	1,700
B45 Suriname1	12,01625	0,357852754285894	32,3421875	1,28841366246443	45,94125	2,14535107849508	55,30375	1,33097561726352	58,40375	1,23228541488975	South America	Flash	66,2	4,0	0,5	30,0	7,4	12,9	50,800	42,700	0,600	-	-	-	-	0,100	1,800	0,100	-	0,200	3,600
B45 India1 750°C	13,18375	0,566334154894441	30,17375	0,726646836503125	52,09125	1,00677975185738	64,03125	4,81911342122871	63,31875	1,78544462249603	South Asia	Furnace	79,4	5,3	0,2	29,0	5,4	15,3	51,800	42,400	1,900	0,100	0,100	-	0,100	0,100	2,400	0,100	-	0,200	1,000
B45 Burgess	14,9723958333333	0,509349436986371	38,2975	2,04995871401516	59,2020833333333	0,14049762750073	67,34375	2,01478260820698	68,9421875	3,90530280182707	North America	Flash	95,0	5,1	0,5	20,0	3,8	9,6	52,000	43,800	0,300	-	-	0,100	0,300	0,100	1,500	0,200	-	0,100	1,500
B45 Loma Sur	10,08125	0,153793184992054	23,61875	1,29318375289438	38,52875	0,531297791967933	49,446875	1,3828422195488	51,4296875	2,21480797112489	Carribean	Furnace	38,9	8,5	0,3	26,2	3,1	23,1	54,700	26,800	13,600	0,300	1,000	-	-	0,400	1,100	-	-	-	1,900
B45 Suriname 2	13,8375	0,386524309282956	33,8328125	0,76093375683542	49,7109375	1,64289327325048	57,896875	0,602198662541414	60,13152	0,501962295230762	South America	Flash	66,2	4,0	0,5	30,0	7,4	12,9	50,800	42,700	0,600	-	-	-	-	0,100	1,800	0,100	-	0,200	3,600
India 2	9,8546875	0,516205481333096	23,3875	1,20113878257261	39,75	0,608383274205769	54,7895833333333	0,768936291791026	60,35	2,01273937499783	South Asia	Rotary kiln	51,3	7,8	0,3	49,0	6,2	9,2	59,249	33,095	4,012	0,122	0,079	-	0,205	0,245	2,191	-	-	-	0,610
Imerys 3%	20,7515625	0,390924884888389	42,7734375	1,56629850782825	55,6515625	2,68530130506026	65,83125	1,62937711769457	65,6104166666667	0,63536201950804	South America	Flash	91,0	5,9	0,2	21,0	3,5	15,9	51,744	42,880	0,863	-	-	-	-	0,060	2,278	-	-	-	2,020
Imerys 2%	16,7140625	0,560096136651261	43,6703125	1,40093323620066	51,946875	0,332701223572541	57,2671875	2,40208988326658	60,5015625	0,327529221024628	South America	Flash	91,0	5,9	0,2	21,0	3,5	15,9	51,744	42,880	0,863	-	-	-	-	0,060	2,278	-	-	-	2,020
Portugal	9,721875	0,180674373298115	21,984375	0,665529629317884	37,7265625	1,104422631495	53,309375	1,89231931656191	54,7921875	0,647619338262584	Europe	Furnace	41,8	9,1	2,6	30,5	3,1	22,7	61,770	27,261	3,358	0,224	0,374	-	0,219	3,513	0,399	0,060	-	-	2,560
South Africa	9,3875	0,260358326798536	19,3109375	0,414055621012041	26,7453125	0,406822513255679	33,459375	0,971273594736999	34,284375	0,463919555706229	Southern Africa	Flash	15,0	8,9	3,0	26,0	2,6	4,7	67,842	20,131	1,714	0,055	1,126	-	0,556	3,785	0,920	-	-	-	3,760
Pontezuela	10,6203125	0,150032548551972	22,784375	0,236978594321653	39,0859375	0,299016399703539	50,440625	0,58321799454978	51,70625	1,26617657733825	Carribean	Furnace	51,0	4,6	0,2	20,0	4,3	35,7	47,250	29,530	19,232	0,068	0,684	0,051	0,536	0,050	0,721	0,259	-	0,202	1,430
Cayo Guam	10,5484375	0,423814983955264	24,996875	0,521853168206026	41,1453125	0,271395650219994	52,0984375	0,994337810953433	55,2265625	0,426112972842884	Carribean	Furnace	59,2	5,7	0,3	26,2	4,5	33,9	44,820	35,740	14,682	0,058	0,610	0,159	-	0,220	0,610	0,075	0,157	0,338	2,230
China Washing	11,1265625	0,305350507272653	25,346875	0,310975447851863	43,38125	0,80874130598109	53,6140625	1,07194788381945	57,1390625	0,582053096625786	East Asia	Furnace	61,1	16,6	5,0	40,0	2,1		54,724	39,855	0,529	0,090	0,181	-	0,127	2,158	0,381	0,559	-	0,133	0,750
China Screened	11,2734375	0,324413533356733	21,265625	0,288155954591721	31,8015625	0,558909256759687	38,234375	0,666663411450388	39,921875	0,401899785394319	East Asia	Furnace	21,8	16,4	4,5	65,0	3,7	4,4	64,203	23,851	1,056	0,109	0,232	-	0,214	9,314	0,115	0,147	-	0,139	0,570
Holcim U.S.	8,7796875	0,444010340298136	21,3421875	0,315294794266678	39,0171875	0,229093264759864	49,053125	1,18779053463423	51,79375	1,21380406676696	North America	Furnace	33,8	20,8	3,4	88,1	4,1	12,5	73,561	21,635	0,525	0,531	0,193	0,328	0,110	0,396	0,841	0,267	-	0,201	1,200
Holcim 3 U.S.	8,4796875	0,294320147047961	20,9140625	0,126796979294987	28,03125	0,754776456972527	36,659375	1,17867885964187	38,1453125	0,731016255376721	North America	Furnace	14,8	25,1	0,4	180,0	7,2	4,7	63,652	15,706	4,529	7,719	2,641	0,576	0,370	2,637	0,631	0,224	-	0,160	1,040
Holcim 4 Brazil	11,8203125	0,299234048238164	26,196875	0,428007130976421	37,7640625	1,26041881886869	42,16875	0,83033314097415	44,18125	0,420146923706458	South America	Furnace	28,3	5,6	0,2	32,0	5,7	19,3	70,365	18,087	7,351	-	0,286	-	0,109	1,443	1,111	0,248	-	0,177	0,660
Holcim 5 Colombia	9,9359375	0,258771889170753	23,1625	0,838634182267016	36,9953125	0,573330343076018	47,3546875	1,37612998076429	50,0421875	0,806328726776494	South America	Furnace	31,3	7,5	2,4	30,5	3,7	12,2	69,710	21,350	2,186	0,119	0,416	0,149	0,257	2,415	0,271	0,184	-	0,149	2,450
Holcim 2 2	11,8734375	0,432993907530272	27,8234375	1,46125637117231	42,5625	1,00853131665143	53,3078125	2,3163896061094	57,0666666666667	1,89654634028102	South America	Furnace	43,2	13,3	0,4	200,0	15,0	29,1	61,021	25,176	9,055	0,116	0,233	-	0,076	1,129	1,432	0,190	0,129	0,182	1,140
VDZ	11,48125	0,557687748655106	23,90625	0,486885296211198	35,7125	0,682634296921371	41,1171875	0,79499369428841	44,1734375	1,08088716214583	Europe	Furnace	27,6	4,2	0,2	28,0	6,6	45,8	60,902	22,276	10,330	0,265	0,706	-	0,192	2,897	1,298	0,103	-	0,163	0,730
Newchem	15,7390625	0,398805997896638	40,1046875	1,72914941005445	47,61875	1,71638094305043	56,6484375	1,75737564015921	60,45	0,407402212193305	South America	Flash	77,0	5,6	0,3	32,0	5,7	11,7	52,340	43,790	0,610	-	0,070	-	0,090	-	1,803	-	-	0,100	1,000
La Loma Gaspar	9,684375	0,738972752655108	20,6109375	0,122195092475108	32,93125	0,743951303289849	40,1	0,838572075018005	42,2833333333333	0,767868736069736	Carribean	Furnace	30,8	3,8	0,2	21,0	5,5	20,0	66,048	19,686	10,890	0,071	0,149	-	0,311	1,056	0,684	0,066	-	-	0,890
El Yigre	9,16875	0,085238635606162	21,534375	0,719257067512491	33,328125	0,404451145587039	42,8203125	2,07604375731623	47,2666666666667	1,01088477129361	Carribean	Furnace	31,4	4,6	0,2	26,2	5,6	71,7	53,248	21,909	16,203	3,117	0,826	0,060	0,113	0,066	1,300	-	0,807	0,089	2,040
Argos AR	11,1979166666667	0,061661035778954	25,3729166666667	0,826190744219114	38,8666666666667	0,95468281163606	50,4166666666667	0,233964919022775	54,61875	0,458300188195466	South America	Furnace	50,1				-		44,912	28,757	20,853	-	0,248	-	-	0,337	3,546	0,162	0,174	-	0,770
Argos CU	9,509375	0,119732775379175	23,44375	0,395729152956918	39,0645833333333	0,788821642282546	50,0229166666667	0,151339505197199	52,7708333333333	0,715490798915914	South America	Furnace	49,8				-		72,322	24,188	2,058	-	0,079	-	-	0,302	0,376	-	-	-	0,570
Argos SO	9,41875	0,516334738808072	22,6854166666667	0,294104396147582	36,7375	0,671198787618094	46,3291666666667	1,09404162778814	48,3729166666667	0,703016195285239	South America	Furnace	53,9	7,8			6,2		54,851	28,604	8,967	0,865	1,315	0,220	0,227	3,031	1,074	0,531	0,070	-	0,220
Sinoma	10,25	0,344714555828441	24,2625	1,44956890143242	44,028125	0,05745242597141	63,5	0,936916485072172	65,39375	1,85615530061469	East Asia	Furnace	74,9				-		59,292	36,573	0,716	0,167	-	-	-	0,061	1,022	0,166	-	1,660	0,299
Lakshmi1	14,5308824624088	0,337496239898342	34,8548292528144	0,365948635328781	46,452972650453	0,326309371514051	56,6052332361516	1,5373078653021	57,5922993984792	0,388463327015487	South Asia	Furnace	71,7	27,0			2,7	28,0	53,830	39,318	1,227	0,557	0,657	-	0,216	0,842	1,591	0,261		0,210	1,282
Lakshmi2	11,8845648168825	0	29,4442933283055	0,166340288785809	44,5051351695572	0,713327463309784	54,8618658892128	1,67404953526159	56,8540833191465	0,186138677528253	South Asia	Furnace	72,6	8,0			7,9	14,4	54,295	38,989	1,352	0,136	0,358	-	0,133	1,516	1,249	0,263	-	-	1,687
Lakshmi3	13,2130268814203	0,26624703369758	33,6237362960783	0,687539860314684	46,5307788308193	0,178331865827445	58,3573906705539	0,153316417833367	59,4263943862785	0,602927455471962	South Asia	Furnace	62,6	25,3			10,1	15,2	60,852	33,114	0,943	1,648	0,297	-	0,152	0,372	1,867	0,236	-	-	0,490
Lakshmi4	11,0015750614113	0,213747618602283	24,2088810303387	0,22917995343823	38,3289342315104	0,18212616084505	51,6241836734694	0,426799757752331	53,3060680541369	0,833577555887403	South Asia	Furnace	39,0	10,8			4,9	11,2	71,283	23,457	0,978	0,348	0,428	-	0,155	1,376	1,251	0,248	-	0,054	0,406
Nigeria1	12,0171458612476	0,3074965741296	27,4238371593947	0,17742964137153	38,0042946513611	0,292160716355602	48,4451020408163	0,654702541018141	42,7650291538985	0,315626453200087	West Africa	Furnace	26,6	15,2			10,7	23,4	66,667	19,634	7,323	0,204	0,831	-	0,527	2,932	0,731	0,328	-	0,078	0,737
Nigeria2	10,6621675878368	0,416245362541287	25,1812092254678	0,539681825838408	33,6390996356347	1,04722542485904	38,5445335276968	0,04558055665316	39,6261801654182	0,902367936713064	West Africa	Furnace	20,2	29,7			4,7	13,3	81,619	10,680	4,773	0,237	0,144	-	0,112	0,108	0,895	0,278	-	0,158	0,964
Nigeria3	11,3834084691827	0,37874578033036	28,0433043159689	0,994345281852958	36,3784137788779	1,11931703019355	44,9642274052478	1,08564598573895	44,3530521152537	0,667671343307869	West Africa	Furnace	23,7	20,5			3,7	21,1	67,241	15,957	12,064	0,107	0,232	-	0,092	0,123	2,953	0,303	-	0,097	0,829
Cameroon	11,740625	0,004419417382416	28,571875	0,994368911043583	48,303125	0,17235727791422	59,159375	0,534749503272328	61,584375	0,119324269325232	Central Africa	Furnace	66,4	27,4			6,8	50,1	56,970	35,050	2,520	0,050	0,280	-	0,090	0,710	1,820	0,340	1,000	-	2,040
Sinoma 3 2	9,6875	0,079549512883487	24,590625	0,738042702863459	38,440625	1,56889317075765	49,940625	0,623137850920646	54,5125	0,839689302659025	East Asia	Furnace	53,8				-		60,707	35,868	0,653	0,143	0,108	-	0,059	0,078	1,061	0,101	-	-	1,100
Tinasillas	11,278125	0,207712616973549	29,7	0,539168920654742	40,0625	1,49376307525658	51,275	0,592201929243733	54,921875	0,32261746891636	South America	Furnace	37,9				-		66,090	26,700	1,636	2,629	0,180	0,146	0,431	0,243	0,475	0,066	-	1,481	0,940
Pyramides	10,403125	0,057452425971406	26,671875	0,030935921676914	40,2625	0,030935922	49,09375	1,31698637995994	54,7375	0,751300955010707	South America	Furnace	43,9				-		51,836	25,840	15,582	1,811	0,824	-	0,084	0,151	1,109	0,297	0,224	0,568	1,633
Dom Rep	9,496875	0,570104842331654	23,646875	0,207712616973548	33,859375	0,994368911043583	40,75	1,4142135623731	43,371875	0,101646599795569	Carribean	Furnace	22,4	8,2			3,1		75,760	15,249	5,041	0,434	0,625	-	1,143	0,788	0,465	0,075	0,103	0,763	0,320
Iran G1	9,81434271314574	1,3346640494896	23,9121959702028	0,654073772597554	36,5190722350475	0,38006989488777	57,3496023856859	3,18198051533946	54,8026511925043	0,565685424949241	Western Asia	Furnace	44,7				-	4,7	61,348	24,166	6,183	0,711	0,393	0,167	0,234	1,561	2,478	0,971	-	0,810	0,967
Iran G2	11,934375	0,384489312270186	21,4922817380183	0,384489312270185	27,8762465670275	0,861786389571105	34,7154572564612	1,84289704846744	35,7206645529686	0,088388347648318	Western Asia	Furnace	7,4				-	2,4	62,292	19,289	8,732	0,527	0,467	0,198	1,108	3,463	1,652	0,755	-	0,761	0,739
Iran Z1	10,7984366979327	0,163518443149389	20,9598368410818	0,088388347648318	35,8698157140583	0,265165042944955	56,7002485089463	0,40216698179985	58,9416416256546	0,941335902454589	Western Asia	Furnace	40,0	4,5			1,4	5,8	68,553	26,103	0,705	1,085	0,334	0,095	0,054	0,536		0,338	-	0,549	1,587
Iran Z2	10,3895057515516	0,163518443149389	20,1245041285227	0,309359216769114	33,7549108090538	0,486135912065751	45,8310636182903	0,791075711452449	44,816263052874	2,25832228241454	Western Asia	Furnace	20,6	7,7			7,2	4,0	75,528	16,085	0,801	3,488	0,245	0,249	0,064	0,553		0,280	-	0,685	1,947
Argex	10,4061289607541	0,265165042944955	20,749409516544	0,742462120245875	29,2872545507616	0,114904851942812	41,2755964214712	0,835269885276613	42,0961732601426	0,220970869120796	Europe	Furnace	29,8				-		63,288	18,948	6,792	0,987	2,142	0,185	0,334	3,614	1,003	0,336	-	0,578	1,772
Chile	10,6355292477484	0,137001938854892	24,4637706239155	0,84410872004144	42,0731082165791	0,530330085889916	60,6429920477137	2,72678052495062	60,4528026216165	0,300520382004281	South America	Furnace	61,2	7,4	0,2	56,1	7,6	47,2	48,130	35,080	9,440	0,810	0,520	-	0,200	0,080	2,270	0,340	2,000	-	2,980
Titan 1	11,809375	0,472877659918504	23,865625	1,32140579734236	39,021875	0,20771261697355	46,103125	0,32261746891636	50,25625	1,93570481349817	Europe	Furnace	46,0	7,7			5,3	14,8	50,021	22,039	7,907	7,563	2,079	3,839	3,329	1,148	0,000	0,000	0,000	0,676	1,400
Titan 2	9,778125	1,03856308486774	22,55	0,636396103067892	37,628125	0,013258252147251	51,215625	0,570104842331653	51,775	0,256326208180121	Europe	Furnace	40,7	5,3			6,2	7,7	58,761	30,798	1,847	5,874	0,334	0,274	0,238	0,203	0,000	0,000	0,000	0,071	1,600
France 1	10,93125	0,159099025766973	21,071875	0,570104842331655	34,984375	0,145840773619723	41,728125	0,066291260736239	44,946875	0,190034947443883	Europe	Furnace	37,2	8,1			3,0	18,3	65,124	25,197	3,395	0,306	0,582	0,091	0,289	2,889	1,077	0,013	0,014	0,024	1,000
France 2	11,953125	0,004419417382417	23,0625	0,203293199591133	38,028125	0,296100964621864	47,684375	0,614299016155812	50,265625	0,340295138446028	Europe	Furnace	36,3	7,2			3,4	27,6	55,800	30,763	6,586	0,373	0,682	0,027	0,267	2,830	0,984	0,039	0,027	0,021	1,600
France 3_Malaysia	12,096875	0,181196112679053	23,284375	0,225390286503213	39,15	0,167937860531803	48,8625	0,053033008588988	50,15625	0,132582521472478	Europe	Furnace	43,1	5,1			3,5	23,9	61,241	27,292	5,835	0,059	0,643	0,015	0,318	2,602	1,019	0,027	0,045	0,005	0,900
Guat 1	9,396875	0,030935921676911	22,8375	0,070710678118653	42,1875	0,556846590184402	53,31875	0,972271824131503			Latine America	Furnace	63,7	4,5			9,7	14,0	60,694	29,187	6,724	0,083	0,055	0,032	0,085	0,104	1,564	0,111	0,002	0,001	1,360
Guat 2	12,228125	0,31377863415153	27,69375	0,344714555828442	48,734375	0,411005816564679	59,39375	0,689429111656885			Latine America	Furnace	58,1	3,3			10,3	17,9	62,393	26,897	7,497	0,060	0,103	0,068	0,088	0,104	1,999	0,073	0,007	0,012	0,700
Guat 3	7,578125	0,083968930265903	18,04375	0,282842712474618	30,221875	0,437522320859175	42,29375	1,62634559672906			Latine America	Furnace	21,0	15,6			6,0	23,2	77,789	17,411	1,754	0,314	0,295	0,018	0,372	1,299	0,216	0,001	0,028	0,003	0,500
Guat 4	8,459375	0,039774756441744	19,9875	0,141421356237309	30,690625	0,004419417382417	42,446875	0,950174737219423			Latine America	Furnace	16,7	9,8			5,5	40,6	58,244	21,853	9,131	2,574	2,452	0,020	1,560	1,673	0,996	0,118	0,174	0,004	1,200

## Characterization Clays
	Calcined clay	Origin of clay	Calcination	Calcined kaolinite content (%)	Dv,50 (µm)	D10	D90	Span (-)	BET Specific surface (m2/g)	Calcined clay	SiO2	Al2O3	Fe2O3	CaO	MgO	SO3	Na2O	K2O	TiO2	P2O5	MnO	Others	LOI
Burgess	1	North America	Flash	95,0	5,1	0,5	20,0	3,8	9,6	1	52,000	43,800	0,300	-	-	0,100	0,300	0,100	1,500	0,200	-	0,100	1,500
Imerys	2	South America	Flash	91,0	5,9	0,2	21,0	3,5	15,9	2	51,744	42,880	0,863	-	-	-	-	0,060	2,278	-	-	-	2,020
India 1	3	South Asia	Furnace	79,4	5,3	0,2	29,0	5,4	15,3	3	51,800	42,400	1,900	0,100	0,100	-	0,100	0,100	2,400	0,100	-	0,200	1,000
Newchem	4	South America	Flash	77,0	5,6	0,3	32,0	5,7	11,7	4	52,340	43,790	0,610	-	0,070	-	0,090	-	1,803	-	-	0,100	1,000
Sinoma	5	East Asia	Furnace	74,9				-		5	59,292	36,573	0,716	0,167	-	-	-	0,061	1,022	0,166	-	1,660	0,299
Laskshmi2	6	South Asia	Furnace	72,6	8,0			7,9	14,4	6	54,295	38,989	1,352	0,136	0,358	-	0,133	1,516	1,249	0,263	-	-	1,687
Laskshmi1	7	South Asia	Furnace	71,7	27,0			2,7	28,0	7	53,830	39,318	1,227	0,557	0,657	-	0,216	0,842	1,591	0,261		0,210	1,282
Cameroon	8	Central Africa	Furnace	66,4	27,4			6,8	50,1	8	56,970	35,050	2,520	0,050	0,280	-	0,090	0,710	1,820	0,340	1,000	-	2,040
Surinam	9	South America	Flash	66,2	4,0	0,5	30,0	7,4	12,9	9	50,800	42,700	0,600	-	-	-	-	0,100	1,800	0,100	-	0,200	3,600
Guat 1	10	Latine America	Furnace	63,7	4,5			9,7	14,0	10	60,694	29,187	6,724	0,083	0,055	0,032	0,085	0,104	1,564	0,111	0,002	0,001	1,360
Laskshmi3	11	South Asia	Furnace	62,6	25,3			10,1	15,2	11	60,852	33,114	0,943	1,648	0,297	-	0,152	0,372	1,867	0,236	-	-	0,490
Chile	12	South America	Furnace	61,2	7,4	0,2	56,1	7,6	47,2	12	48,130	35,080	9,440	0,810	0,520	-	0,200	0,080	2,270	0,340	2,000	-	2,980
China washing	13	East Asia	Furnace	61,1	16,6	5,0	40,0	2,1		13	54,724	39,855	0,529	0,090	0,181	-	0,127	2,158	0,381	0,559	-	0,133	0,750
Cayo Guam	14	Carribean	Furnace	59,2	5,7	0,3	26,2	4,5	33,9	14	44,820	35,740	14,682	0,058	0,610	0,159	-	0,220	0,610	0,075	0,157	0,338	2,230
Guat 2	15	Latine America	Furnace	58,1	3,3			10,3	17,9	15	62,393	26,897	7,497	0,060	0,103	0,068	0,088	0,104	1,999	0,073	0,007	0,012	0,700
Argos SO	16	South America	Furnace	53,9	7,8			6,2		16	54,851	28,604	8,967	0,865	1,315	0,220	0,227	3,031	1,074	0,531	0,070	-	0,220
Sinoma	17	East Asia	Furnace	53,8				-		17	60,707	35,868	0,653	0,143	0,108	-	0,059	0,078	1,061	0,101	-	-	1,100
India 2	18	South Asia	Rotary kiln	51,3	7,8	0,3	49,0	6,2	9,2	18	59,249	33,095	4,012	0,122	0,079	-	0,205	0,245	2,191	-	-	-	0,610
Pontezuela	19	Carribean	Furnace	51,0	4,6	0,2	20,0	4,3	35,7	19	47,250	29,530	19,232	0,068	0,684	0,051	0,536	0,050	0,721	0,259	-	0,202	1,430
Thai	20	South-east Asia	Furnace	50,3	10,9	0,5	41,0	3,7	45,7	20	44,900	32,300	15,400	1,300	0,800	0,100	0,400	0,200	2,400	0,400	0,100	0,200	1,700
Argos AR	21	South America	Furnace	50,1				-		21	44,912	28,757	20,853	-	0,248	-	-	0,337	3,546	0,162	0,174	-	0,770
Argos CU	22	South America	Furnace	49,8				-		22	72,322	24,188	2,058	-	0,079	-	-	0,302	0,376	-	-	-	0,570
Titan 1	23	Europe	Furnace	46,0	7,7			5,3	14,8	23	50,021	22,039	7,907	7,563	2,079	3,839	3,329	1,148	0,000	0,000	0,000	0,676	1,400
Iran G1	24	Western Asia	Furnace	44,7				-	4,7	24	61,348	24,166	6,183	0,711	0,393	0,167	0,234	1,561	2,478	0,971	-	0,810	0,967
Equator Pyramides	25	South America	Furnace	43,9				-		25	51,836	25,840	15,582	1,811	0,824	-	0,084	0,151	1,109	0,297	0,224	0,568	1,633
Holcim2	26	South America	Furnace	43,2	13,3	0,4	200,0	15,0	29,1	26	61,021	25,176	9,055	0,116	0,233	-	0,076	1,129	1,432	0,190	0,129	0,182	1,140
France 3 Paloh	27	Europe	Furnace	43,1	5,1			3,5	23,9	27	61,241	27,292	5,835	0,059	0,643	0,015	0,318	2,602	1,019	0,027	0,045	0,005	0,900
Portugal	28	Europe	Furnace	41,8	9,1	2,6	30,5	3,1	22,7	28	61,770	27,261	3,358	0,224	0,374	-	0,219	3,513	0,399	0,060	-	-	2,560
Titan 2	29	Europe	Furnace	40,7	5,3			6,2	7,7	29	58,761	30,798	1,847	5,874	0,334	0,274	0,238	0,203	0,000	0,000	0,000	0,071	1,600
Iran Z1	30	Western Asia	Furnace	40,0	4,5			1,4	5,8	30	68,553	26,103	0,705	1,085	0,334	0,095	0,054	0,536		0,338	-	0,549	1,587
Laskshmi4	31	South Asia	Furnace	39,0	10,8			4,9	11,2	31	71,283	23,457	0,978	0,348	0,428	-	0,155	1,376	1,251	0,248	-	0,054	0,406
LomaSur	32	Carribean	Furnace	38,9	8,5	0,3	26,2	3,1	23,1	32	54,700	26,800	13,600	0,300	1,000	-	-	0,400	1,100	-	-	-	1,900
Equator Tinasillas	33	South America	Furnace	37,9				-		33	66,090	26,700	1,636	2,629	0,180	0,146	0,431	0,243	0,475	0,066	-	1,481	0,940
France 1 Est	34	Europe	Furnace	37,2	8,1			3,0	18,3	34	65,124	25,197	3,395	0,306	0,582	0,091	0,289	2,889	1,077	0,013	0,014	0,024	1,000
France 2 Lb	35	Europe	Furnace	36,3	7,2			3,4	27,6	35	55,800	30,763	6,586	0,373	0,682	0,027	0,267	2,830	0,984	0,039	0,027	0,021	1,600
Brazil2	36	South America	Furnace	35,0	23,5	0,4	270,0	11,5	18,5	36	67,600	22,600	6,100	0,500	-	-	-	0,300	1,500	-	-	-	1,400
Holcim 1	37	North America	Furnace	33,8	20,8	3,4	88,1	4,1	12,5	37	73,561	21,635	0,525	0,531	0,193	0,328	0,110	0,396	0,841	0,267	-	0,201	1,200
El Yigre	38	Carribean	Furnace	31,4	4,6	0,2	26,2	5,6	71,7	38	53,248	21,909	16,203	3,117	0,826	0,060	0,113	0,066	1,300	-	0,807	0,089	2,040
Holcim 5	39	South America	Furnace	31,3	7,5	2,4	30,5	3,7	12,2	39	69,710	21,350	2,186	0,119	0,416	0,149	0,257	2,415	0,271	0,184	-	0,149	2,450
Cuba LaLoma	40	Carribean	Furnace	30,8	3,8	0,2	21,0	5,5	20,0	40	66,048	19,686	10,890	0,071	0,149	-	0,311	1,056	0,684	0,066	-	-	0,890
Argex	41	Europe	Furnace	29,8				-		41	63,288	18,948	6,792	0,987	2,142	0,185	0,334	3,614	1,003	0,336	-	0,578	1,772
Holcim 4	42	South America	Furnace	28,3	5,6	0,2	32,0	5,7	19,3	42	70,365	18,087	7,351	-	0,286	-	0,109	1,443	1,111	0,248	-	0,177	0,660
VDZ	43	Europe	Furnace	27,6	4,2	0,2	28,0	6,6	45,8	43	60,902	22,276	10,330	0,265	0,706	-	0,192	2,897	1,298	0,103	-	0,163	0,730
Nigeria 1	44	West Africa	Furnace	26,6	15,2			10,7	23,4	44	66,667	19,634	7,323	0,204	0,831	-	0,527	2,932	0,731	0,328	-	0,078	0,737
Nigeria 3	45	West Africa	Furnace	23,7	20,5			3,7	21,1	45	67,241	15,957	12,064	0,107	0,232	-	0,092	0,123	2,953	0,303	-	0,097	0,829
Dominican Republic	46	Carribean	Furnace	22,4	8,2			3,1		46	75,760	15,249	5,041	0,434	0,625	-	1,143	0,788	0,465	0,075	0,103	0,763	0,320
Screened Sinoma	47	East Asia	Furnace	21,8	16,4	4,5	65,0	3,7	4,4	47	64,203	23,851	1,056	0,109	0,232	-	0,214	9,314	0,115	0,147	-	0,139	0,570
Guat 3	48	Latine America	Furnace	21,0	15,6			6,0	23,2	48	77,789	17,411	1,754	0,314	0,295	0,018	0,372	1,299	0,216	0,001	0,028	0,003	0,500
Iran Z2	49	Western Asia	Furnace	20,6	7,7			7,2	4,0	49	75,528	16,085	0,801	3,488	0,245	0,249	0,064	0,553		0,280	-	0,685	1,947
Nigeria 2	50	West Africa	Furnace	20,2	29,7			4,7	13,3	50	81,619	10,680	4,773	0,237	0,144	-	0,112	0,108	0,895	0,278	-	0,158	0,964
India3	51	South Asia	Furnace	17,0	5,9	0,4	28,0	4,7	18,7	51	68,400	17,500	8,900	0,600	0,700	-	0,100	2,300	0,800	0,100	0,100	0,200	0,500
Guat 4	52	Latine America	Furnace	16,7	9,8			5,5	40,6	52	58,244	21,853	9,131	2,574	2,452	0,020	1,560	1,673	0,996	0,118	0,174	0,004	1,200
Kaolin	53	Southern Africa	Flash	15,0	8,9	3,0	26,0	2,6	4,7	53	67,842	20,131	1,714	0,055	1,126	-	0,556	3,785	0,920	-	-	-	3,760
Holcim 3	54	North America	Furnace	14,8	25,1	0,4	180,0	7,2	4,7	54	63,652	15,706	4,529	7,719	2,641	0,576	0,370	2,637	0,631	0,224	-	0,160	1,040
Iran G2	55	Western Asia	Furnace	7,4				-	2,4	55	62,292	19,289	8,732	0,527	0,467	0,198	1,108	3,463	1,652	0,755	-	0,761	0,739
Quartz		Quartz	-	0,0	11,2	2,3	29,0	2,4	1,2	Quartz	99,800			-	-	-	-	0,100		-	-	-	0,100
	Cement	-	-	-	8,4	0,6	24,0	2,8	0,9	Cement	19,300	5,700	3,600	63,600	1,600	3,200	0,200	1,200	0,300	0,200	0,100	0,300	0,800
	Limestone	-	-	-	7,2	2,3	19,3	2,4	1,8	Limestone	0,100	-	-	55,000	0,200	-	0,100	-		-	-	-	42,600

## Removed
	Materials used to produce LC3 blends
		Cement	Heidelberg OPC
		Limestone	Durcal 5 (OMYA) SSA 2.39 m2/g
		Commercial gypsum

	Recipe	53% OPC
		2% Gypsum
		15% limestone
		30% Calcined Clay

Holcim 4 2	11,4203125	0,468996462984175	22,8515625	0,620722340469821	36,1046875	1,50346279988066	45,053125	1,97398774164549	45,6916666666667	1,04478491606327	28,3
F1	9,86458333333333	0,119623976832964	22,3604166666667	0,279811134219732	35,0270833333333	1,34246062170677	48,4609633406836	0,187921306264965	48,1113334193882		33,196
F5	10,15	0,072078516216693	20,0479166666667	0,034422315920537	28,3791666666667	0,140914054775715	34,478776185226	0,267708730199062	35,8882430295598		17,25
F6	10,0229166666667	0,185860891080758	20,425	0,15	27,38125	0,190701828779903	38,4677508269019	0,434825958626531	38,7455043081193		19,91
Guinea 1	9,74375	0,345110942306963	19,53125	0,318933770554326	29,6875	0,617549340134049	36,3255237045204	0,49564726071906	35,6929859945785		18,55
Guinea 2	9,87916666666667	0,177804902444599	23,5625	0,16909686573086	39,7541666666667	0,459378543070235	49,799855292172	0,231454366619403	50,4414007034981		40,5
Guinea 3	9,54791666666667	0,432124716758175	20,9729166666667	0,713002381365821	31,2520833333333	1,27485191133454	40,6169032524807	0,82747955419205	42,7873249322318		25,1
Nigeria	9,86666666666667	0,069127750095988	23,8208333333333	0,30773449730788	39,4083333333333	1,03365880291	51,8012679162073	1,12230515795304	50,5129949496579		52,1
Ethiopia	13,825	0,265165042944955	27,03	0,76	41,2	0,32	51,66	1,88	53,25	1,22	38
OPC Alone	23,75	1,27	35,52	0,76	40,38	1,72	50,25	1,65	50,42	1,24